## Internal Transmittance
N-F2 Internal Transmittance
|  | Wavelength (nm) | Transmission (%)
|  | 350 | 10
|  | 365 | 28
|  | 370 | 48
|  | 380 | 76
Product Raw Data |  | 390 | 89
N-F2 Equilateral Dispersive Prism Internal Transmittance |  | 400 | 95
|  | 405 | 95.9
Item # | PS854 | 420 | 98
| PS856 | 436 | 98.5
| PS858 | 460 | 98.9
DISCLAIMER: The data presented here are typical. Slight variations in performance data will occur from lot to lot. Please contact Technical Support with any questions regarding the use or reliability of this data. |  | 500 | 99.4
|  | 546 | 99.7
|  | 580 | 99.7
|  | 620 | 99.6
|  | 660 | 99.6
|  | 700 | 99.7
This data may be used in publications. However, please cite Thorlabs as the source. |  | 1060 | 99.8
|  | 1530 | 99.1
|  | 1970 | 95
Additional Information: |  | 2325 | 84
|  | 2500 | 75