## Syn. Quartz Glass Transmission
Synthetic Quartz Glass Cuvettes Transmission (10 mm Path Length)
|  | Wavelength (nm) | % Transmission
|  | 184 | 77.010055
|  | 186 | 72.795151
|  | 188 | 69.583589
|  | 190 | 70.279682
Product Raw Data |  | 192 | 70.038833
Synthetic Quartz Glass Cuvettes Transmission (10 mm Path Length) |  | 194 | 70.346009
|  | 196 | 70.833496
Item # | CV10Qxxxx | 198 | 71.846527
DISCLAIMER: The data presented here are typical. Slight variations in performance data will occur from lot to lot. Please contact Technical Support with any questions regarding the use or reliability of this data. |  | 200 | 72.989617
|  | 202 | 75.142302
|  | 204 | 77.217666
|  | 206 | 78.444324
|  | 208 | 79.222248
|  | 210 | 79.507012
|  | 212 | 79.833117
Additional Information: |  | 214 | 80.122969
Transmission was measured at normal incidence through an empty cuvette. |  | 216 | 80.23196
|  | 218 | 80.390517
|  | 220 | 80.437047
|  | 222 | 80.589523
|  | 224 | 80.714315
|  | 226 | 81.015418
|  | 228 | 81.383588
|  | 230 | 81.782512
|  | 232 | 82.081394
|  | 234 | 82.447717
|  | 236 | 82.707634
|  | 238 | 82.931579
|  | 240 | 83.121647
|  | 242 | 83.207208
|  | 244 | 83.247127
|  | 246 | 83.444436
|  | 248 | 83.463354
|  | 250 | 83.512955
|  | 252 | 83.629559
|  | 254 | 83.703118
|  | 256 | 83.774946
|  | 258 | 83.916587
|  | 260 | 83.955865
|  | 262 | 84.018172
|  | 264 | 84.085013
|  | 266 | 84.124863
|  | 268 | 84.291719
|  | 270 | 84.310119
|  | 272 | 84.421051
|  | 274 | 84.505724
|  | 276 | 84.493721
|  | 278 | 84.618005
|  | 280 | 84.727182
|  | 282 | 84.782665
|  | 284 | 84.760661
|  | 286 | 84.789911
|  | 288 | 84.825713
|  | 290 | 84.905378
|  | 292 | 84.960341
|  | 294 | 85.030302
|  | 296 | 85.106881
|  | 298 | 85.185161
|  | 300 | 85.176912
|  | 302 | 85.249107
|  | 304 | 85.359487
|  | 306 | 85.328644
|  | 308 | 85.390683
|  | 310 | 85.41259
|  | 312 | 85.385483
|  | 314 | 85.38764
|  | 316 | 85.378808
|  | 318 | 85.413297
|  | 320 | 85.37305
|  | 322 | 85.416524
|  | 324 | 85.410611
|  | 326 | 85.4478
|  | 328 | 85.521233
|  | 330 | 85.533842
|  | 332 | 85.519308
|  | 334 | 85.554647
|  | 336 | 85.603039
|  | 338 | 85.637932
|  | 340 | 85.689148
|  | 342 | 85.733172
|  | 344 | 85.71115
|  | 346 | 85.727392
|  | 348 | 85.739641
|  | 350 | 85.793111
|  | 352 | 85.847414
|  | 354 | 85.887312
|  | 356 | 85.906214
|  | 358 | 85.940825
|  | 360 | 85.957933
|  | 362 | 85.958328
|  | 364 | 85.999723
|  | 366 | 86.00875
|  | 368 | 86.024837
|  | 370 | 86.06406
|  | 372 | 86.10539
|  | 374 | 86.10212
|  | 376 | 86.09374
|  | 378 | 86.125446
|  | 380 | 86.154564
|  | 382 | 86.228521
|  | 384 | 86.196958
|  | 386 | 86.144986
|  | 388 | 86.190535
|  | 390 | 86.192615
|  | 392 | 86.20574
|  | 394 | 86.218409
|  | 396 | 86.26203
|  | 398 | 86.30731
|  | 400 | 86.310467
|  | 402 | 86.311791
|  | 404 | 86.304181
|  | 406 | 86.326508
|  | 408 | 86.345778
|  | 410 | 86.379173
|  | 412 | 86.389454
|  | 414 | 86.456401
|  | 416 | 86.528731
|  | 418 | 86.50613
|  | 420 | 86.477432
|  | 422 | 86.490267
|  | 424 | 86.525591
|  | 426 | 86.51579
|  | 428 | 86.541689
|  | 430 | 86.591496
|  | 432 | 86.604463
|  | 434 | 86.586027
|  | 436 | 86.60865
|  | 438 | 86.628552
|  | 440 | 86.619655
|  | 442 | 86.611071
|  | 444 | 86.590661
|  | 446 | 86.599521
|  | 448 | 86.637159
|  | 450 | 86.652195
|  | 452 | 86.667671
|  | 454 | 86.704071
|  | 456 | 86.7065
|  | 458 | 86.736169
|  | 460 | 86.730498
|  | 462 | 86.724008
|  | 464 | 86.710792
|  | 466 | 86.675
|  | 468 | 86.709251
|  | 470 | 86.741695
|  | 472 | 86.746579
|  | 474 | 86.792239
|  | 476 | 86.810522
|  | 478 | 86.785574
|  | 480 | 86.781311
|  | 482 | 86.775622
|  | 484 | 86.811632
|  | 486 | 86.878042
|  | 488 | 86.893458
|  | 490 | 86.87053
|  | 492 | 86.891659
|  | 494 | 86.917894
|  | 496 | 86.925007
|  | 498 | 86.934089
|  | 500 | 86.922883
|  | 502 | 86.901625
|  | 504 | 86.887116
|  | 506 | 86.928481
|  | 508 | 86.903254
|  | 510 | 86.903808
|  | 512 | 86.93085
|  | 514 | 86.898333
|  | 516 | 86.935667
|  | 518 | 86.951802
|  | 520 | 86.932915
|  | 522 | 86.956913
|  | 524 | 86.953002
|  | 526 | 86.925648
|  | 528 | 86.947994
|  | 530 | 86.983606
|  | 532 | 86.991063
|  | 534 | 87.010305
|  | 536 | 87.05172
|  | 538 | 87.064427
|  | 540 | 87.052949
|  | 542 | 87.085768
|  | 544 | 87.090311
|  | 546 | 87.08771
|  | 548 | 87.091487
|  | 550 | 87.064907
|  | 552 | 87.043365
|  | 554 | 87.061764
|  | 556 | 87.042298
|  | 558 | 87.073475
|  | 560 | 87.161188
|  | 562 | 87.198302
|  | 564 | 87.179442
|  | 566 | 87.195356
|  | 568 | 87.183434
|  | 570 | 87.171155
|  | 572 | 87.207929
|  | 574 | 87.205535
|  | 576 | 87.223022
|  | 578 | 87.173646
|  | 580 | 87.196655
|  | 582 | 87.230868
|  | 584 | 87.227687
|  | 586 | 87.207564
|  | 588 | 87.239729
|  | 590 | 87.269122
|  | 592 | 87.221456
|  | 594 | 87.201588
|  | 596 | 87.230277
|  | 598 | 87.229391
|  | 600 | 87.230032
|  | 602 | 87.236915
|  | 604 | 87.165246
|  | 606 | 87.185485
|  | 608 | 87.267494
|  | 610 | 87.276653
|  | 612 | 87.253538
|  | 614 | 87.261658
|  | 616 | 87.25384
|  | 618 | 87.299361
|  | 620 | 87.319347
|  | 622 | 87.292586
|  | 624 | 87.3161
|  | 626 | 87.310576
|  | 628 | 87.273313
|  | 630 | 87.273608
|  | 632 | 87.276318
|  | 634 | 87.364384
|  | 636 | 87.389898
|  | 638 | 87.373197
|  | 640 | 87.405787
|  | 642 | 87.419289
|  | 644 | 87.375477
|  | 646 | 87.381044
|  | 648 | 87.372319
|  | 650 | 87.344089
|  | 652 | 87.367792
|  | 654 | 87.334872
|  | 656 | 87.322933
|  | 658 | 87.354293
|  | 660 | 87.40502
|  | 662 | 87.345447
|  | 664 | 87.321495
|  | 666 | 87.305995
|  | 668 | 87.292743
|  | 670 | 87.409681
|  | 672 | 87.41531
|  | 674 | 87.428404
|  | 676 | 87.421302
|  | 678 | 87.385921
|  | 680 | 87.400711
|  | 682 | 87.318655
|  | 684 | 87.397493
|  | 686 | 87.407659
|  | 688 | 87.367792
|  | 690 | 87.368691
|  | 692 | 87.41693
|  | 694 | 87.380462
|  | 696 | 87.402028
|  | 698 | 87.392324
|  | 700 | 87.380466
|  | 702 | 87.423135
|  | 704 | 87.393701
|  | 706 | 87.408885
|  | 708 | 87.46984
|  | 710 | 87.465245
|  | 712 | 87.424161
|  | 714 | 87.502914
|  | 716 | 87.532487
|  | 718 | 87.437152
|  | 720 | 87.475255
|  | 722 | 87.509062
|  | 724 | 87.431347
|  | 726 | 87.446967
|  | 728 | 87.487177
|  | 730 | 87.523466
|  | 732 | 87.458949
|  | 734 | 87.454659
|  | 736 | 87.499081
|  | 738 | 87.486101
|  | 740 | 87.517633
|  | 742 | 87.507111
|  | 744 | 87.454132
|  | 746 | 87.493984
|  | 748 | 87.536234
|  | 750 | 87.520521
|  | 752 | 87.482505
|  | 754 | 87.532285
|  | 756 | 87.435925
|  | 758 | 87.536792
|  | 760 | 87.619209
|  | 762 | 87.586375
|  | 764 | 87.534254
|  | 766 | 87.566682
|  | 768 | 87.486443
|  | 770 | 87.535521
|  | 772 | 87.447887
|  | 774 | 87.485258
|  | 776 | 87.603642
|  | 778 | 87.601412
|  | 780 | 87.660175
|  | 782 | 87.610182
|  | 784 | 87.590473
|  | 786 | 87.573228
|  | 788 | 87.566981
|  | 790 | 87.630496
|  | 792 | 87.625821
|  | 794 | 87.509247
|  | 796 | 87.585032
|  | 798 | 87.618993
|  | 800 | 87.598206
|  | 802 | 87.570226
|  | 804 | 87.609909
|  | 806 | 87.581753
|  | 808 | 87.645725
|  | 810 | 87.65131
|  | 812 | 87.639213
|  | 814 | 87.574121
|  | 816 | 87.586293
|  | 818 | 87.638735
|  | 820 | 87.666377
|  | 822 | 87.662625
|  | 824 | 87.677487
|  | 826 | 87.665827
|  | 828 | 87.697549
|  | 830 | 87.688752
|  | 832 | 87.674275
|  | 834 | 87.735817
|  | 836 | 87.666088
|  | 838 | 87.719626
|  | 840 | 87.707288
|  | 842 | 87.700097
|  | 844 | 87.791886
|  | 846 | 87.618426
|  | 848 | 87.726322
|  | 850 | 87.697352
|  | 852 | 87.864573
|  | 854 | 87.682715
|  | 856 | 87.596302
|  | 858 | 87.719173
|  | 860 | 87.909024
|  | 862 | 87.206317
|  | 864 | 87.171497
|  | 866 | 87.148904
|  | 868 | 87.265387
|  | 870 | 87.324306
|  | 872 | 87.271292
|  | 874 | 87.44729
|  | 876 | 87.326434
|  | 878 | 87.282048
|  | 880 | 87.416025
|  | 882 | 87.34479
|  | 884 | 87.170716
|  | 886 | 87.134332
|  | 888 | 87.274874
|  | 890 | 87.259427
|  | 892 | 87.20638
|  | 894 | 87.213991
|  | 896 | 87.213784
|  | 898 | 87.252008
|  | 900 | 87.18742
|  | 902 | 87.242556
|  | 904 | 87.250147
|  | 906 | 87.128885
|  | 908 | 87.048554
|  | 910 | 87.142613
|  | 912 | 87.129019
|  | 914 | 87.016381
|  | 916 | 87.126124
|  | 918 | 87.216642
|  | 920 | 87.195094
|  | 922 | 87.225673
|  | 924 | 87.255386
|  | 926 | 87.20294
|  | 928 | 87.099362
|  | 930 | 87.208163
|  | 932 | 87.243058
|  | 934 | 87.203818
|  | 936 | 87.145501
|  | 938 | 87.117758
|  | 940 | 87.1565
|  | 942 | 87.187542
|  | 944 | 87.247848
|  | 946 | 87.219517
|  | 948 | 87.209711
|  | 950 | 87.245792
|  | 952 | 87.271087
|  | 954 | 87.308517
|  | 956 | 87.269437
|  | 958 | 87.267772
|  | 960 | 87.280426
|  | 962 | 87.245415
|  | 964 | 87.203635
|  | 966 | 87.203393
|  | 968 | 87.220892
|  | 970 | 87.231973
|  | 972 | 87.291123
|  | 974 | 87.295876
|  | 976 | 87.307803
|  | 978 | 87.316525
|  | 980 | 87.316487
|  | 982 | 87.304006
|  | 984 | 87.263262
|  | 986 | 87.2935
|  | 988 | 87.293058
|  | 990 | 87.225832
|  | 992 | 87.228855
|  | 994 | 87.267397
|  | 996 | 87.2844
|  | 998 | 87.307289
|  | 1000 | 87.321641
|  | 1002 | 87.305879
|  | 1004 | 87.256487
|  | 1006 | 87.282273
|  | 1008 | 87.332403
|  | 1010 | 87.291612
|  | 1012 | 87.262968
|  | 1014 | 87.309042
|  | 1016 | 87.347646
|  | 1018 | 87.32618
|  | 1020 | 87.336988
|  | 1022 | 87.367659
|  | 1024 | 87.403412
|  | 1026 | 87.387335
|  | 1028 | 87.347968
|  | 1030 | 87.367479
|  | 1032 | 87.335045
|  | 1034 | 87.317024
|  | 1036 | 87.331298
|  | 1038 | 87.336874
|  | 1040 | 87.333873
|  | 1042 | 87.347571
|  | 1044 | 87.393155
|  | 1046 | 87.397482
|  | 1048 | 87.410291
|  | 1050 | 87.407732
|  | 1052 | 87.37364
|  | 1054 | 87.366197
|  | 1056 | 87.400938
|  | 1058 | 87.428128
|  | 1060 | 87.42332
|  | 1062 | 87.422492
|  | 1064 | 87.43129
|  | 1066 | 87.468675
|  | 1068 | 87.512895
|  | 1070 | 87.492207
|  | 1072 | 87.449713
|  | 1074 | 87.464676
|  | 1076 | 87.505751
|  | 1078 | 87.468194
|  | 1080 | 87.431082
|  | 1082 | 87.44431
|  | 1084 | 87.388467
|  | 1086 | 87.330557
|  | 1088 | 87.379445
|  | 1090 | 87.411636
|  | 1092 | 87.382244
|  | 1094 | 87.369683
|  | 1096 | 87.367091
|  | 1098 | 87.334152
|  | 1100 | 87.321624
|  | 1102 | 87.334429
|  | 1104 | 87.363027
|  | 1106 | 87.405997
|  | 1108 | 87.416295
|  | 1110 | 87.439279
|  | 1112 | 87.409879
|  | 1114 | 87.40311
|  | 1116 | 87.427755
|  | 1118 | 87.40897
|  | 1120 | 87.416799
|  | 1122 | 87.429007
|  | 1124 | 87.481426
|  | 1126 | 87.470699
|  | 1128 | 87.440651
|  | 1130 | 87.43067
|  | 1132 | 87.445349
|  | 1134 | 87.426744
|  | 1136 | 87.40408
|  | 1138 | 87.390667
|  | 1140 | 87.396053
|  | 1142 | 87.394742
|  | 1144 | 87.442437
|  | 1146 | 87.486726
|  | 1148 | 87.470737
|  | 1150 | 87.460961
|  | 1152 | 87.485004
|  | 1154 | 87.487807
|  | 1156 | 87.496751
|  | 1158 | 87.508667
|  | 1160 | 87.533087
|  | 1162 | 87.519119
|  | 1164 | 87.503657
|  | 1166 | 87.480183
|  | 1168 | 87.422656
|  | 1170 | 87.446946
|  | 1172 | 87.427201
|  | 1174 | 87.394298
|  | 1176 | 87.411011
|  | 1178 | 87.433538
|  | 1180 | 87.458625
|  | 1182 | 87.484083
|  | 1184 | 87.51733
|  | 1186 | 87.513537
|  | 1188 | 87.452315
|  | 1190 | 87.459186
|  | 1192 | 87.463166
|  | 1194 | 87.435927
|  | 1196 | 87.440259
|  | 1198 | 87.448298
|  | 1200 | 87.439629
|  | 1202 | 87.451734
|  | 1204 | 87.508186
|  | 1206 | 87.520071
|  | 1208 | 87.452345
|  | 1210 | 87.466222
|  | 1212 | 87.489073
|  | 1214 | 87.48415
|  | 1216 | 87.482968
|  | 1218 | 87.483904
|  | 1220 | 87.523181
|  | 1222 | 87.592139
|  | 1224 | 87.556506
|  | 1226 | 87.530616
|  | 1228 | 87.527397
|  | 1230 | 87.544815
|  | 1232 | 87.512356
|  | 1234 | 87.5241
|  | 1236 | 87.548222
|  | 1238 | 87.504629
|  | 1240 | 87.472321
|  | 1242 | 87.488265
|  | 1244 | 87.498305
|  | 1246 | 87.49455
|  | 1248 | 87.518209
|  | 1250 | 87.548482
|  | 1252 | 87.56922
|  | 1254 | 87.5637
|  | 1256 | 87.532047
|  | 1258 | 87.551534
|  | 1260 | 87.545105
|  | 1262 | 87.528816
|  | 1264 | 87.51227
|  | 1266 | 87.513677
|  | 1268 | 87.508769
|  | 1270 | 87.552233
|  | 1272 | 87.577338
|  | 1274 | 87.576937
|  | 1276 | 87.583514
|  | 1278 | 87.602186
|  | 1280 | 87.64107
|  | 1282 | 87.588488
|  | 1284 | 87.571809
|  | 1286 | 87.586523
|  | 1288 | 87.542834
|  | 1290 | 87.539797
|  | 1292 | 87.56904
|  | 1294 | 87.552151
|  | 1296 | 87.56765
|  | 1298 | 87.592173
|  | 1300 | 87.565251
|  | 1302 | 87.567581
|  | 1304 | 87.549153
|  | 1306 | 87.552244
|  | 1308 | 87.523474
|  | 1310 | 87.532877
|  | 1312 | 87.562267
|  | 1314 | 87.63016
|  | 1316 | 87.617342
|  | 1318 | 87.596629
|  | 1320 | 87.576528
|  | 1322 | 87.54515
|  | 1324 | 87.568915
|  | 1326 | 87.609307
|  | 1328 | 87.578336
|  | 1330 | 87.589409
|  | 1332 | 87.615897
|  | 1334 | 87.628706
|  | 1336 | 87.604382
|  | 1338 | 87.570488
|  | 1340 | 87.581007
|  | 1342 | 87.577568
|  | 1344 | 87.588766
|  | 1346 | 87.59005
|  | 1348 | 87.548007
|  | 1350 | 87.550066
|  | 1352 | 87.528086
|  | 1354 | 87.558451
|  | 1356 | 87.57461
|  | 1358 | 87.62716
|  | 1360 | 87.610896
|  | 1362 | 87.585414
|  | 1364 | 87.580509
|  | 1366 | 87.520937
|  | 1368 | 87.542536
|  | 1370 | 87.556302
|  | 1372 | 87.512813
|  | 1374 | 87.498347
|  | 1376 | 87.460697
|  | 1378 | 87.473626
|  | 1380 | 87.445036
|  | 1382 | 87.448314
|  | 1384 | 87.498949
|  | 1386 | 87.457266
|  | 1388 | 87.46479
|  | 1390 | 87.466144
|  | 1392 | 87.461886
|  | 1394 | 87.471509
|  | 1396 | 87.503148
|  | 1398 | 87.514613
|  | 1400 | 87.548501
|  | 1402 | 87.515223
|  | 1404 | 87.547687
|  | 1406 | 87.544289
|  | 1408 | 87.567808
|  | 1410 | 87.571631
|  | 1412 | 87.587004
|  | 1414 | 87.591455
|  | 1416 | 87.57787
|  | 1418 | 87.566979
|  | 1420 | 87.592079
|  | 1422 | 87.645703
|  | 1424 | 87.670862
|  | 1426 | 87.619244
|  | 1428 | 87.620678
|  | 1430 | 87.642124
|  | 1432 | 87.642291
|  | 1434 | 87.629295
|  | 1436 | 87.646971
|  | 1438 | 87.627605
|  | 1440 | 87.634835
|  | 1442 | 87.63355
|  | 1444 | 87.671631
|  | 1446 | 87.685433
|  | 1448 | 87.735755
|  | 1450 | 87.734729
|  | 1452 | 87.679474
|  | 1454 | 87.686358
|  | 1456 | 87.707812
|  | 1458 | 87.648317
|  | 1460 | 87.614281
|  | 1462 | 87.615102
|  | 1464 | 87.652413
|  | 1466 | 87.651945
|  | 1468 | 87.664638
|  | 1470 | 87.684132
|  | 1472 | 87.676372
|  | 1474 | 87.68792
|  | 1476 | 87.682061
|  | 1478 | 87.682334
|  | 1480 | 87.684886
|  | 1482 | 87.664164
|  | 1484 | 87.65006
|  | 1486 | 87.679486
|  | 1488 | 87.678045
|  | 1490 | 87.676608
|  | 1492 | 87.716539
|  | 1494 | 87.666063
|  | 1496 | 87.678156
|  | 1498 | 87.674667
|  | 1500 | 87.659069
|  | 1502 | 87.721519
|  | 1504 | 87.717647
|  | 1506 | 87.686927
|  | 1508 | 87.698284
|  | 1510 | 87.733551
|  | 1512 | 87.749062
|  | 1514 | 87.739535
|  | 1516 | 87.733796
|  | 1518 | 87.760122
|  | 1520 | 87.795267
|  | 1522 | 87.784637
|  | 1524 | 87.694586
|  | 1526 | 87.688131
|  | 1528 | 87.744674
|  | 1530 | 87.786069
|  | 1532 | 87.748038
|  | 1534 | 87.747153
|  | 1536 | 87.798307
|  | 1538 | 87.812405
|  | 1540 | 87.825964
|  | 1542 | 87.774399
|  | 1544 | 87.79616
|  | 1546 | 87.764682
|  | 1548 | 87.821659
|  | 1550 | 87.78711
|  | 1552 | 87.814569
|  | 1554 | 87.811553
|  | 1556 | 87.792461
|  | 1558 | 87.835989
|  | 1560 | 87.856707
|  | 1562 | 87.908787
|  | 1564 | 87.87943
|  | 1566 | 87.823937
|  | 1568 | 87.813214
|  | 1570 | 87.774434
|  | 1572 | 87.819022
|  | 1574 | 87.77761
|  | 1576 | 87.776332
|  | 1578 | 87.811879
|  | 1580 | 87.779318
|  | 1582 | 87.781515
|  | 1584 | 87.77631
|  | 1586 | 87.824602
|  | 1588 | 87.837336
|  | 1590 | 87.838611
|  | 1592 | 87.872227
|  | 1594 | 87.84793
|  | 1596 | 87.801221
|  | 1598 | 87.83888
|  | 1600 | 87.816067
|  | 1602 | 87.798132
|  | 1604 | 87.75458
|  | 1606 | 87.820216
|  | 1608 | 87.784384
|  | 1610 | 87.753059
|  | 1612 | 87.788028
|  | 1614 | 87.828047
|  | 1616 | 87.839366
|  | 1618 | 87.799237
|  | 1620 | 87.776984
|  | 1622 | 87.833136
|  | 1624 | 87.798837
|  | 1626 | 87.856756
|  | 1628 | 87.845878
|  | 1630 | 87.826338
|  | 1632 | 87.799901
|  | 1634 | 87.829936
|  | 1636 | 87.860405
|  | 1638 | 87.848047
|  | 1640 | 87.840463
|  | 1642 | 87.805963
|  | 1644 | 87.811243
|  | 1646 | 87.806181
|  | 1648 | 87.786887
|  | 1650 | 87.835636
|  | 1652 | 87.791021
|  | 1654 | 87.782772
|  | 1656 | 87.798028
|  | 1658 | 87.821986
|  | 1660 | 87.813945
|  | 1662 | 87.83613
|  | 1664 | 87.78224
|  | 1666 | 87.848046
|  | 1668 | 87.889113
|  | 1670 | 87.87078
|  | 1672 | 87.887007
|  | 1674 | 87.860726
|  | 1676 | 87.806006
|  | 1678 | 87.822075
|  | 1680 | 87.848568
|  | 1682 | 87.828496
|  | 1684 | 87.864959
|  | 1686 | 87.824144
|  | 1688 | 87.863836
|  | 1690 | 87.843455
|  | 1692 | 87.841724
|  | 1694 | 87.871841
|  | 1696 | 87.87138
|  | 1698 | 87.867334
|  | 1700 | 87.822531
|  | 1702 | 87.883928
|  | 1704 | 87.784143
|  | 1706 | 87.841559
|  | 1708 | 87.892691
|  | 1710 | 87.891999
|  | 1712 | 87.830647
|  | 1714 | 87.811458
|  | 1716 | 87.876489
|  | 1718 | 87.833608
|  | 1720 | 87.832777
|  | 1722 | 87.883599
|  | 1724 | 87.861585
|  | 1726 | 87.872521
|  | 1728 | 87.842008
|  | 1730 | 87.914021
|  | 1732 | 87.903036
|  | 1734 | 87.865614
|  | 1736 | 87.880217
|  | 1738 | 87.82478
|  | 1740 | 87.843645
|  | 1742 | 87.804024
|  | 1744 | 87.843522
|  | 1746 | 87.83859
|  | 1748 | 87.86179
|  | 1750 | 87.891804
|  | 1752 | 87.907636
|  | 1754 | 87.964585
|  | 1756 | 87.922896
|  | 1758 | 87.848482
|  | 1760 | 87.966012
|  | 1762 | 87.877133
|  | 1764 | 88.006277
|  | 1766 | 87.982935
|  | 1768 | 87.954455
|  | 1770 | 87.954914
|  | 1772 | 87.948706
|  | 1774 | 87.894417
|  | 1776 | 87.884797
|  | 1778 | 87.898823
|  | 1780 | 87.882938
|  | 1782 | 87.891414
|  | 1784 | 87.958339
|  | 1786 | 87.886333
|  | 1788 | 87.873352
|  | 1790 | 87.886865
|  | 1792 | 87.92421
|  | 1794 | 87.907323
|  | 1796 | 87.893017
|  | 1798 | 87.876146
|  | 1800 | 87.905171
|  | 1802 | 88.861791
|  | 1804 | 88.839456
|  | 1806 | 88.890506
|  | 1808 | 88.874967
|  | 1810 | 88.871343
|  | 1812 | 88.906689
|  | 1814 | 88.885884
|  | 1816 | 88.896718
|  | 1818 | 88.905727
|  | 1820 | 88.796682
|  | 1822 | 88.784719
|  | 1824 | 88.809561
|  | 1826 | 88.833035
|  | 1828 | 88.816834
|  | 1830 | 88.864267
|  | 1832 | 88.85382
|  | 1834 | 88.866009
|  | 1836 | 88.853548
|  | 1838 | 88.812577
|  | 1840 | 88.792748
|  | 1842 | 88.835183
|  | 1844 | 88.82282
|  | 1846 | 88.766312
|  | 1848 | 88.797564
|  | 1850 | 88.801747
|  | 1852 | 88.810837
|  | 1854 | 88.796923
|  | 1856 | 88.751709
|  | 1858 | 88.799799
|  | 1860 | 88.855567
|  | 1862 | 88.874198
|  | 1864 | 88.818388
|  | 1866 | 88.755306
|  | 1868 | 88.534547
|  | 1870 | 88.54915
|  | 1872 | 88.717315
|  | 1874 | 88.792997
|  | 1876 | 88.812166
|  | 1878 | 88.782953
|  | 1880 | 88.818834
|  | 1882 | 88.925979
|  | 1884 | 88.836269
|  | 1886 | 88.580147
|  | 1888 | 88.681921
|  | 1890 | 88.60776
|  | 1892 | 88.850882
|  | 1894 | 88.868263
|  | 1896 | 88.813806
|  | 1898 | 88.803002
|  | 1900 | 88.788245
|  | 1902 | 88.791078
|  | 1904 | 88.811359
|  | 1906 | 88.756443
|  | 1908 | 88.799592
|  | 1910 | 88.788072
|  | 1912 | 88.769445
|  | 1914 | 88.801012
|  | 1916 | 88.838762
|  | 1918 | 88.815279
|  | 1920 | 88.782221
|  | 1922 | 88.735735
|  | 1924 | 88.772969
|  | 1926 | 88.83327
|  | 1928 | 88.790986
|  | 1930 | 88.741877
|  | 1932 | 88.757864
|  | 1934 | 88.772126
|  | 1936 | 88.750329
|  | 1938 | 88.735674
|  | 1940 | 88.747757
|  | 1942 | 88.815339
|  | 1944 | 88.783227
|  | 1946 | 88.813293
|  | 1948 | 88.83889
|  | 1950 | 88.874678
|  | 1952 | 88.851497
|  | 1954 | 88.882457
|  | 1956 | 88.828274
|  | 1958 | 88.829654
|  | 1960 | 88.836502
|  | 1962 | 88.810919
|  | 1964 | 88.842182
|  | 1966 | 88.857207
|  | 1968 | 88.849083
|  | 1970 | 88.853426
|  | 1972 | 88.868545
|  | 1974 | 88.852018
|  | 1976 | 88.870237
|  | 1978 | 88.870697
|  | 1980 | 88.880904
|  | 1982 | 88.884478
|  | 1984 | 88.912127
|  | 1986 | 88.866171
|  | 1988 | 88.809278
|  | 1990 | 88.896934
|  | 1992 | 88.948584
|  | 1994 | 88.963144
|  | 1996 | 88.984268
|  | 1998 | 88.877681
|  | 2000 | 88.908304
|  | 2002 | 88.866464
|  | 2004 | 88.879977
|  | 2006 | 88.818925
|  | 2008 | 88.82514
|  | 2010 | 88.843314
|  | 2012 | 88.850405
|  | 2014 | 88.873212
|  | 2016 | 88.868507
|  | 2018 | 88.872667
|  | 2020 | 88.904591
|  | 2022 | 89.025495
|  | 2024 | 88.930816
|  | 2026 | 88.891419
|  | 2028 | 88.804263
|  | 2030 | 88.930551
|  | 2032 | 89.003989
|  | 2034 | 88.866757
|  | 2036 | 88.895147
|  | 2038 | 88.867876
|  | 2040 | 88.876838
|  | 2042 | 88.903208
|  | 2044 | 88.879052
|  | 2046 | 88.875128
|  | 2048 | 88.93679
|  | 2050 | 88.904908
|  | 2052 | 88.885363
|  | 2054 | 88.888527
|  | 2056 | 88.922973
|  | 2058 | 88.956837
|  | 2060 | 89.032224
|  | 2062 | 88.856422
|  | 2064 | 88.860282
|  | 2066 | 88.857083
|  | 2068 | 88.905875
|  | 2070 | 88.864638
|  | 2072 | 88.822656
|  | 2074 | 88.831512
|  | 2076 | 88.816499
|  | 2078 | 88.817769
|  | 2080 | 88.908462
|  | 2082 | 88.916443
|  | 2084 | 88.897
|  | 2086 | 88.934272
|  | 2088 | 88.897081
|  | 2090 | 88.864467
|  | 2092 | 88.845886
|  | 2094 | 88.854572
|  | 2096 | 88.874194
|  | 2098 | 88.834992
|  | 2100 | 88.832688
|  | 2102 | 88.841349
|  | 2104 | 88.863636
|  | 2106 | 88.823181
|  | 2108 | 88.815997
|  | 2110 | 88.815559
|  | 2112 | 88.825081
|  | 2114 | 88.777796
|  | 2116 | 88.734609
|  | 2118 | 88.739601
|  | 2120 | 88.7161
|  | 2122 | 88.726441
|  | 2124 | 88.766109
|  | 2126 | 88.769394
|  | 2128 | 88.756689
|  | 2130 | 88.780408
|  | 2132 | 88.745363
|  | 2134 | 88.713096
|  | 2136 | 88.703635
|  | 2138 | 88.744165
|  | 2140 | 88.736145
|  | 2142 | 88.738106
|  | 2144 | 88.649957
|  | 2146 | 88.648554
|  | 2148 | 88.629633
|  | 2150 | 88.540107
|  | 2152 | 88.584914
|  | 2154 | 88.615079
|  | 2156 | 88.576851
|  | 2158 | 88.589313
|  | 2160 | 88.557101
|  | 2162 | 88.511083
|  | 2164 | 88.491773
|  | 2166 | 88.46857
|  | 2168 | 88.456225
|  | 2170 | 88.444606
|  | 2172 | 88.437434
|  | 2174 | 88.47266
|  | 2176 | 88.487007
|  | 2178 | 88.472187
|  | 2180 | 88.433783
|  | 2182 | 88.40719
|  | 2184 | 88.400155
|  | 2186 | 88.35035
|  | 2188 | 88.307456
|  | 2190 | 88.257137
|  | 2192 | 88.181471
|  | 2194 | 88.125426
|  | 2196 | 88.078355
|  | 2198 | 88.04194
|  | 2200 | 87.962064
|  | 2202 | 87.883398
|  | 2204 | 87.867043
|  | 2206 | 87.82317
|  | 2208 | 87.800301
|  | 2210 | 87.762208
|  | 2212 | 87.745399
|  | 2214 | 87.708582
|  | 2216 | 87.733934
|  | 2218 | 87.748995
|  | 2220 | 87.807043
|  | 2222 | 87.861818
|  | 2224 | 87.863681
|  | 2226 | 87.853232
|  | 2228 | 87.852707
|  | 2230 | 87.850557
|  | 2232 | 87.857162
|  | 2234 | 87.922186
|  | 2236 | 87.947479
|  | 2238 | 87.970898
|  | 2240 | 87.942574
|  | 2242 | 87.94455
|  | 2244 | 87.947564
|  | 2246 | 87.955824
|  | 2248 | 87.959878
|  | 2250 | 88.00192
|  | 2252 | 88.027387
|  | 2254 | 87.99587
|  | 2256 | 88.000624
|  | 2258 | 88.033472
|  | 2260 | 88.068806
|  | 2262 | 88.102858
|  | 2264 | 88.125252
|  | 2266 | 88.152869
|  | 2268 | 88.154298
|  | 2270 | 88.139844
|  | 2272 | 88.1555
|  | 2274 | 88.18027
|  | 2276 | 88.250559
|  | 2278 | 88.301647
|  | 2280 | 88.34435
|  | 2282 | 88.356292
|  | 2284 | 88.298671
|  | 2286 | 88.243129
|  | 2288 | 88.192998
|  | 2290 | 88.206606
|  | 2292 | 88.251063
|  | 2294 | 88.319373
|  | 2296 | 88.312539
|  | 2298 | 88.29864
|  | 2300 | 88.300955
|  | 2302 | 88.31045
|  | 2304 | 88.286365
|  | 2306 | 88.240498
|  | 2308 | 88.235916
|  | 2310 | 88.290835
|  | 2312 | 88.293411
|  | 2314 | 88.307068
|  | 2316 | 88.320665
|  | 2318 | 88.312164
|  | 2320 | 88.303667
|  | 2322 | 88.306086
|  | 2324 | 88.295993
|  | 2326 | 88.293985
|  | 2328 | 88.313861
|  | 2330 | 88.310588
|  | 2332 | 88.327373
|  | 2334 | 88.358761
|  | 2336 | 88.349903
|  | 2338 | 88.360353
|  | 2340 | 88.35589
|  | 2342 | 88.355041
|  | 2344 | 88.370345
|  | 2346 | 88.333586
|  | 2348 | 88.321808
|  | 2350 | 88.368954
|  | 2352 | 88.391977
|  | 2354 | 88.374909
|  | 2356 | 88.386082
|  | 2358 | 88.385964
|  | 2360 | 88.386092
|  | 2362 | 88.376161
|  | 2364 | 88.355609
|  | 2366 | 88.312422
|  | 2368 | 88.335262
|  | 2370 | 88.377267
|  | 2372 | 88.362669
|  | 2374 | 88.385351
|  | 2376 | 88.380011
|  | 2378 | 88.342163
|  | 2380 | 88.342441
|  | 2382 | 88.322746
|  | 2384 | 88.321345
|  | 2386 | 88.295966
|  | 2388 | 88.291914
|  | 2390 | 88.265826
|  | 2392 | 88.28975
|  | 2394 | 88.3399
|  | 2396 | 88.297552
|  | 2398 | 88.31081
|  | 2400 | 88.353193
|  | 2402 | 88.334476
|  | 2404 | 88.298219
|  | 2406 | 88.305877
|  | 2408 | 88.28438
|  | 2410 | 88.277188
|  | 2412 | 88.296997
|  | 2414 | 88.315926
|  | 2416 | 88.313681
|  | 2418 | 88.258491
|  | 2420 | 88.274747
|  | 2422 | 88.29311
|  | 2424 | 88.235527
|  | 2426 | 88.204872
|  | 2428 | 88.221407
|  | 2430 | 88.267994
|  | 2432 | 88.245328
|  | 2434 | 88.257141
|  | 2436 | 88.288376
|  | 2438 | 88.275117
|  | 2440 | 88.247258
|  | 2442 | 88.210507
|  | 2444 | 88.218155
|  | 2446 | 88.225787
|  | 2448 | 88.199545
|  | 2450 | 88.197144
|  | 2452 | 88.188088
|  | 2454 | 88.17275
|  | 2456 | 88.190276
|  | 2458 | 88.228045
|  | 2460 | 88.219777
|  | 2462 | 88.188534
|  | 2464 | 88.192351
|  | 2466 | 88.16608
|  | 2468 | 88.116648
|  | 2470 | 88.112968
|  | 2472 | 88.116826
|  | 2474 | 88.107789
|  | 2476 | 88.105069
|  | 2478 | 88.099601
|  | 2480 | 88.069325
|  | 2482 | 88.039769
|  | 2484 | 88.077977
|  | 2486 | 88.096361
|  | 2488 | 88.057114
|  | 2490 | 88.020417
|  | 2492 | 87.987792
|  | 2494 | 88.015265
|  | 2496 | 88.060259
|  | 2498 | 88.049954
|  | 2500 | 88.033369
|  | 2502 | 88.027846
|  | 2504 | 88.048554
|  | 2506 | 88.023771
|  | 2508 | 87.975167
|  | 2510 | 87.975921
|  | 2512 | 87.976136
|  | 2514 | 87.937454
|  | 2516 | 87.885099
|  | 2518 | 87.930887
|  | 2520 | 88.012402
|  | 2522 | 87.967099
|  | 2524 | 87.853319
|  | 2526 | 87.787133
|  | 2528 | 87.774763
|  | 2530 | 87.796577
|  | 2532 | 87.81853
|  | 2534 | 87.782156
|  | 2536 | 87.774933
|  | 2538 | 87.761076
|  | 2540 | 87.74983
|  | 2542 | 87.726301
|  | 2544 | 87.636661
|  | 2546 | 87.595614
|  | 2548 | 87.579512
|  | 2550 | 87.554966
|  | 2552 | 87.539739
|  | 2554 | 87.580164
|  | 2556 | 87.594812
|  | 2558 | 87.509589
|  | 2560 | 87.452446
|  | 2562 | 87.446852
|  | 2564 | 87.449247
|  | 2566 | 87.396871
|  | 2568 | 87.378951
|  | 2570 | 87.3679
|  | 2572 | 87.296504
|  | 2574 | 87.307179
|  | 2576 | 87.329797
|  | 2578 | 87.340757
|  | 2580 | 87.370634
|  | 2582 | 87.338554
|  | 2584 | 87.29047
|  | 2586 | 87.253559
|  | 2588 | 87.240186
|  | 2590 | 87.19438
|  | 2592 | 87.107108
|  | 2594 | 87.082115
|  | 2596 | 87.135056
|  | 2598 | 87.146283
|  | 2600 | 87.084691
|  | 2602 | 87.113576
|  | 2604 | 87.085547
|  | 2606 | 87.058301
|  | 2608 | 87.127481
|  | 2610 | 87.11468
|  | 2612 | 87.038541
|  | 2614 | 86.921175
|  | 2616 | 86.904053
|  | 2618 | 86.967492
|  | 2620 | 86.919878
|  | 2622 | 86.942499
|  | 2624 | 86.929656
|  | 2626 | 86.91301
|  | 2628 | 86.85829
|  | 2630 | 86.861921
|  | 2632 | 86.896042
|  | 2634 | 86.830333
|  | 2636 | 86.800443
|  | 2638 | 86.782243
|  | 2640 | 86.749388
|  | 2642 | 86.731746
|  | 2644 | 86.741174
|  | 2646 | 86.715898
|  | 2648 | 86.635823
|  | 2650 | 86.593757
|  | 2652 | 86.564901
|  | 2654 | 86.502882
|  | 2656 | 86.430777
|  | 2658 | 86.351177
|  | 2660 | 86.33367
|  | 2662 | 86.218078
|  | 2664 | 86.139888
|  | 2666 | 86.043139
|  | 2668 | 85.762065
|  | 2670 | 85.459652
|  | 2672 | 85.132323
|  | 2674 | 84.545791
|  | 2676 | 83.963268
|  | 2678 | 83.380147
|  | 2680 | 82.627588
|  | 2682 | 81.770402
|  | 2684 | 80.773756
|  | 2686 | 79.715245
|  | 2688 | 78.556799
|  | 2690 | 77.268055
|  | 2692 | 75.834354
|  | 2694 | 74.288789
|  | 2696 | 72.585389
|  | 2698 | 70.528301
|  | 2700 | 68.404265
|  | 2702 | 66.394296
|  | 2704 | 64.363092
|  | 2706 | 62.644208
|  | 2708 | 61.411196
|  | 2710 | 60.353037
|  | 2712 | 59.198726
|  | 2714 | 58.443713
|  | 2716 | 57.428205
|  | 2718 | 57.440688
|  | 2720 | 56.586819
|  | 2722 | 56.357347
|  | 2724 | 56.966591
|  | 2726 | 56.502964
|  | 2728 | 56.53465
|  | 2730 | 56.461093
|  | 2732 | 56.924735
|  | 2734 | 56.894432
|  | 2736 | 57.156342
|  | 2738 | 58.210802
|  | 2740 | 58.49356
|  | 2742 | 58.788339
|  | 2744 | 59.533166
|  | 2746 | 60.025049
|  | 2748 | 60.369444
|  | 2750 | 60.468496
|  | 2752 | 61.432024
|  | 2754 | 61.699906
|  | 2756 | 62.3828
|  | 2758 | 63.045278
|  | 2760 | 63.502723
|  | 2762 | 63.948703
|  | 2764 | 64.276866
|  | 2766 | 65.387884
|  | 2768 | 66.050098
|  | 2770 | 66.651791
|  | 2772 | 67.061873
|  | 2774 | 67.659339
|  | 2776 | 68.137965
|  | 2778 | 68.525171
|  | 2780 | 69.08532
|  | 2782 | 69.686986
|  | 2784 | 70.041787
|  | 2786 | 70.633362
|  | 2788 | 71.287538
|  | 2790 | 71.979291
|  | 2792 | 72.300185
|  | 2794 | 72.849607
|  | 2796 | 73.319036
|  | 2798 | 73.727386
|  | 2800 | 74.237456
|  | 2802 | 74.751513
|  | 2804 | 75.140826
|  | 2806 | 75.710829
|  | 2808 | 76.260722
|  | 2810 | 76.823925
|  | 2812 | 77.186823
|  | 2814 | 77.661948
|  | 2816 | 78.023584
|  | 2818 | 78.406726
|  | 2820 | 78.789906
|  | 2822 | 79.154302
|  | 2824 | 79.4992
|  | 2826 | 79.888806
|  | 2828 | 80.194925
|  | 2830 | 80.537696
|  | 2832 | 80.743223
|  | 2834 | 81.069333
|  | 2836 | 81.393669
|  | 2838 | 81.727939
|  | 2840 | 81.954854
|  | 2842 | 82.135001
|  | 2844 | 82.456003
|  | 2846 | 82.570143
|  | 2848 | 82.675266
|  | 2850 | 82.917714
|  | 2852 | 83.132143
|  | 2854 | 83.310692
|  | 2856 | 83.39176
|  | 2858 | 83.484053
|  | 2860 | 83.599275
|  | 2862 | 83.794214
|  | 2864 | 83.964123
|  | 2866 | 83.992416
|  | 2868 | 84.151841
|  | 2870 | 84.185125
|  | 2872 | 84.355763
|  | 2874 | 84.365087
|  | 2876 | 84.446561
|  | 2878 | 84.536282
|  | 2880 | 84.559594
|  | 2882 | 84.645481
|  | 2884 | 84.666201
|  | 2886 | 84.744833
|  | 2888 | 84.824188
|  | 2890 | 84.841762
|  | 2892 | 84.880887
|  | 2894 | 84.949244
|  | 2896 | 84.906493
|  | 2898 | 84.959032
|  | 2900 | 85.140735
|  | 2902 | 85.01709
|  | 2904 | 85.097377
|  | 2906 | 85.169096
|  | 2908 | 85.16734
|  | 2910 | 85.195298
|  | 2912 | 85.072167
|  | 2914 | 85.263873
|  | 2916 | 85.208747
|  | 2918 | 85.238447
|  | 2920 | 85.256967
|  | 2922 | 85.247945
|  | 2924 | 85.224451
|  | 2926 | 85.205155
|  | 2928 | 85.216401
|  | 2930 | 85.219232
|  | 2932 | 85.137023
|  | 2934 | 85.311738
|  | 2936 | 85.224155
|  | 2938 | 85.189468
|  | 2940 | 85.16773
|  | 2942 | 85.34139
|  | 2944 | 85.153813
|  | 2946 | 85.121244
|  | 2948 | 85.265413
|  | 2950 | 85.142667
|  | 2952 | 85.150403
|  | 2954 | 85.102127
|  | 2956 | 85.343978
|  | 2958 | 85.175482
|  | 2960 | 85.220092
|  | 2962 | 85.252942
|  | 2964 | 85.276634
|  | 2966 | 85.322854
|  | 2968 | 85.074079
|  | 2970 | 85.188939
|  | 2972 | 85.107064
|  | 2974 | 84.955135
|  | 2976 | 85.216749
|  | 2978 | 85.140053
|  | 2980 | 85.222877
|  | 2982 | 85.196662
|  | 2984 | 85.392943
|  | 2986 | 85.24922
|  | 2988 | 85.120101
|  | 2990 | 85.223537
|  | 2992 | 85.323576
|  | 2994 | 85.334784
|  | 2996 | 85.071089
|  | 2998 | 85.315328
|  | 3000 | 85.330385
|  | 3002 | 85.173016
|  | 3004 | 85.449185
|  | 3006 | 85.514516
|  | 3008 | 85.245815
|  | 3010 | 85.411666
|  | 3012 | 85.538506
|  | 3014 | 85.469656
|  | 3016 | 85.177555
|  | 3018 | 85.483212
|  | 3020 | 85.476081
|  | 3022 | 85.305447
|  | 3024 | 85.166912
|  | 3026 | 85.495936
|  | 3028 | 85.471236
|  | 3030 | 85.132703
|  | 3032 | 85.415025
|  | 3034 | 85.224191
|  | 3036 | 85.310122
|  | 3038 | 85.489586
|  | 3040 | 85.446047
|  | 3042 | 85.391055
|  | 3044 | 85.149944
|  | 3046 | 85.619858
|  | 3048 | 85.401453
|  | 3050 | 85.272353
|  | 3052 | 85.349472
|  | 3054 | 85.378408
|  | 3056 | 85.332818
|  | 3058 | 85.150371
|  | 3060 | 85.383586
|  | 3062 | 85.332619
|  | 3064 | 85.31432
|  | 3066 | 85.411056
|  | 3068 | 85.403268
|  | 3070 | 85.519966
|  | 3072 | 85.402624
|  | 3074 | 85.435774
|  | 3076 | 85.907342
|  | 3078 | 85.436661
|  | 3080 | 85.915906
|  | 3082 | 85.419735
|  | 3084 | 85.799696
|  | 3086 | 86.089541
|  | 3088 | 85.622414
|  | 3090 | 85.398767
|  | 3092 | 85.711931
|  | 3094 | 85.244138
|  | 3096 | 85.26277
|  | 3098 | 85.58717
|  | 3100 | 85.302706
|  | 3102 | 85.523792
|  | 3104 | 85.848251
|  | 3106 | 85.514798
|  | 3108 | 85.828602
|  | 3110 | 86.079204
|  | 3112 | 85.754839
|  | 3114 | 85.424868
|  | 3116 | 85.451278
|  | 3118 | 85.827421
|  | 3120 | 86.084593
|  | 3122 | 85.345658
|  | 3124 | 85.355505
|  | 3126 | 85.513596
|  | 3128 | 85.682751
|  | 3130 | 85.742722
|  | 3132 | 85.839958
|  | 3134 | 85.721178
|  | 3136 | 85.577717
|  | 3138 | 85.826182
|  | 3140 | 86.186058
|  | 3142 | 85.849311
|  | 3144 | 85.124148
|  | 3146 | 85.85202
|  | 3148 | 85.909897
|  | 3150 | 85.72023
|  | 3152 | 85.86207
|  | 3154 | 85.969563
|  | 3156 | 86.019911
|  | 3158 | 86.751613
|  | 3160 | 85.464975
|  | 3162 | 85.658053
|  | 3164 | 85.511971
|  | 3166 | 86.157638
|  | 3168 | 85.633518
|  | 3170 | 86.07075
|  | 3172 | 86.746302
|  | 3174 | 84.920748
|  | 3176 | 86.667187
|  | 3178 | 85.050463
|  | 3180 | 85.208106
|  | 3182 | 85.901965
|  | 3184 | 85.627766
|  | 3186 | 85.733948
|  | 3188 | 84.747086
|  | 3190 | 85.78496
|  | 3192 | 85.553709
|  | 3194 | 85.981235
|  | 3196 | 86.507747
|  | 3198 | 85.863025
|  | 3200 | 87.509326
|  | 3202 | 84.265245
|  | 3204 | 87.184285
|  | 3206 | 85.082409
|  | 3208 | 87.805608
|  | 3210 | 85.523745
|  | 3212 | 85.941153
|  | 3214 | 85.818837
|  | 3216 | 85.246824
|  | 3218 | 86.654497
|  | 3220 | 85.936152
|  | 3222 | 86.285434
|  | 3224 | 85.57126
|  | 3226 | 84.949031
|  | 3228 | 85.81257
|  | 3230 | 87.270198
|  | 3232 | 87.861367
|  | 3234 | 85.877043
|  | 3236 | 87.005197
|  | 3238 | 87.256358
|  | 3240 | 84.615877
|  | 3242 | 87.454637
|  | 3244 | 85.563912
|  | 3246 | 87.653129
|  | 3248 | 84.892335
|  | 3250 | 85.798405
|  | 3252 | 87.709678
|  | 3254 | 84.373048
|  | 3256 | 87.188758
|  | 3258 | 85.919902
|  | 3260 | 87.636153
|  | 3262 | 85.100608
|  | 3264 | 85.803005
|  | 3266 | 87.17428
|  | 3268 | 85.831726
|  | 3270 | 87.200064
|  | 3272 | 85.647643
|  | 3274 | 88.411458
|  | 3276 | 86.278529
|  | 3278 | 87.478569
|  | 3280 | 88.554003
|  | 3282 | 85.585297
|  | 3284 | 86.032136
|  | 3286 | 86.629216
|  | 3288 | 87.340187
|  | 3290 | 85.968001
|  | 3292 | 86.736754
|  | 3294 | 87.192129
|  | 3296 | 87.850593
|  | 3298 | 88.391861
|  | 3300 | 87.277155