## Attenuation Data
0.22 NA Glass-Clad High and Low OH Fiber Attenuation
|  | Wavelength (nm) | High OH | Wavelength (nm) | Low OH
|  | 416 | 41.47713 | 400 | 109.6549
|  | 420 | 29.55129 | 404 | 106.4991
|  | 424 | 29.50823 | 408 | 106.4978
|  | 428 | 30.12501 | 412 | 69.41926
Product Raw Data |  | 432 | 31.9167 | 416 | 61.75476
NA 0.22 Glass-Clad Silica High and Low OH Fiber |  | 436 | 28.62405 | 420 | 57.69961
|  | 440 | 30.70879 | 424 | 52.6788
Item # | FGxxxUGA, FGxxxUCA, FGxxxUEA, FGxxxLGA, FGxxxLCA, & FGxxxLEA | 444 | 26.08939 | 428 | 49.50624
|  | 448 | 29.43265 | 432 | 45.27923
|  | 452 | 27.05084 | 436 | 39.89378
DISCLAIMER: The data presented here are typical. Slight variations in performance data will occur from lot to lot. Please contact Technical Support with any questions regarding the use or reliability of this data. |  | 456 | 26.79575 | 440 | 38.98539
|  | 460 | 25.39679 | 444 | 35.25056
|  | 464 | 24.68302 | 448 | 33.3309
|  | 468 | 23.26571 | 452 | 29.81809
|  | 472 | 22.3524 | 456 | 27.87741
|  | 476 | 21.31417 | 460 | 27.0069
This data may be used in publications. However, please cite Thorlabs as the source. |  | 480 | 21.4367 | 464 | 24.1512
|  | 484 | 20.783 | 468 | 23.85976
|  | 488 | 20.9208 | 472 | 22.44891
Additional Information: |  | 492 | 18.28884 | 476 | 20.27725
|  | 496 | 18.29094 | 480 | 19.0585
|  | 500 | 18.46567 | 484 | 18.8886
|  | 504 | 17.63748 | 488 | 18.12905
|  | 508 | 17.56142 | 492 | 17.22755
|  | 512 | 17.39404 | 496 | 16.27714
|  | 516 | 16.86015 | 500 | 16.01358
|  | 520 | 15.67686 | 504 | 15.73771
|  | 524 | 15.17148 | 508 | 15.18699
|  | 528 | 15.61089 | 512 | 14.48767
|  | 532 | 18.77318 | 516 | 14.42556
|  | 536 | 17.37815 | 520 | 14.09666
|  | 540 | 16.3057 | 524 | 13.88107
|  | 544 | 15.31736 | 528 | 13.48374
|  | 548 | 16.0796 | 532 | 13.07725
|  | 552 | 14.32468 | 536 | 12.87862
|  | 556 | 14.25042 | 540 | 12.74731
|  | 560 | 13.83392 | 544 | 12.70767
|  | 564 | 13.64604 | 548 | 12.49751
|  | 568 | 13.52426 | 552 | 12.07527
|  | 572 | 13.44614 | 556 | 12.39652
|  | 576 | 12.96267 | 560 | 12.25908
|  | 580 | 12.91741 | 564 | 12.42502
|  | 584 | 12.81338 | 568 | 12.51638
|  | 588 | 12.89129 | 572 | 12.62078
|  | 592 | 14.04794 | 576 | 12.77448
|  | 596 | 16.80246 | 580 | 13.0755
|  | 600 | 15.43318 | 584 | 13.39342
|  | 604 | 14.64455 | 588 | 13.77079
|  | 608 | 13.46697 | 592 | 14.22371
|  | 612 | 12.81996 | 596 | 14.76034
|  | 616 | 12.55598 | 600 | 15.33309
|  | 620 | 12.01865 | 604 | 15.91603
|  | 624 | 11.72897 | 608 | 16.55236
|  | 628 | 11.39106 | 612 | 17.16879
|  | 632 | 10.92612 | 616 | 17.6963
|  | 636 | 10.60546 | 620 | 18.35093
|  | 640 | 10.20923 | 624 | 18.91431
|  | 644 | 9.964199 | 628 | 19.16902
|  | 648 | 9.798377 | 632 | 19.38706
|  | 652 | 9.72338 | 636 | 19.34088
|  | 656 | 9.701289 | 640 | 19.10203
|  | 660 | 9.542179 | 644 | 18.06826
|  | 664 | 9.457691 | 648 | 16.92157
|  | 668 | 9.421574 | 652 | 15.43017
|  | 672 | 9.338417 | 656 | 13.81312
|  | 676 | 9.459603 | 660 | 12.16649
|  | 680 | 9.723861 | 664 | 10.6101
|  | 684 | 11.01891 | 668 | 9.235185
|  | 688 | 12.93921 | 672 | 8.051375
|  | 692 | 12.87525 | 676 | 7.053985
|  | 696 | 12.23567 | 680 | 6.26334
|  | 700 | 11.46996 | 684 | 5.60893
|  | 704 | 11.91525 | 688 | 5.110173
|  | 708 | 12.53813 | 692 | 4.701625
|  | 712 | 13.54929 | 696 | 4.380989
|  | 716 | 15.77542 | 700 | 4.123768
|  | 720 | 21.02915 | 704 | 3.892331
|  | 724 | 20.4433 | 708 | 3.712387
|  | 728 | 68.91818 | 712 | 3.551469
|  | 732 | 56.24651 | 716 | 3.422632
|  | 736 | 42.28831 | 720 | 3.31011
|  | 740 | 32.31986 | 724 | 3.206795
|  | 744 | 25.66672 | 728 | 3.119596
|  | 748 | 21.01331 | 732 | 3.029487
|  | 752 | 17.9999 | 736 | 2.943587
|  | 756 | 15.46908 | 740 | 2.868532
|  | 760 | 14.22295 | 744 | 2.807074
|  | 764 | 12.81522 | 748 | 2.736169
|  | 768 | 11.44646 | 752 | 2.666782
|  | 772 | 10.14169 | 756 | 2.602295
|  | 776 | 9.252522 | 760 | 2.550958
|  | 780 | 8.545527 | 764 | 2.524135
|  | 784 | 8.042999 | 768 | 2.481358
|  | 788 | 7.580713 | 772 | 2.381325
|  | 792 | 7.297146 | 776 | 2.324347
|  | 796 | 7.119788 | 780 | 2.280187
|  | 800 | 7.066492 | 784 | 2.228276
|  | 804 | 7.069003 | 788 | 2.176433
|  | 808 | 7.190729 | 792 | 2.127893
|  | 812 | 7.630446 | 796 | 2.086531
|  | 816 | 8.613172 | 800 | 2.041293
|  | 820 | 10.14329 | 804 | 2.000045
|  | 824 | 11.29925 | 808 | 1.961466
|  | 828 | 11.19597 | 812 | 1.918676
|  | 832 | 10.88194 | 816 | 1.876938
|  | 836 | 10.77884 | 820 | 1.838375
|  | 840 | 10.66864 | 824 | 1.802442
|  | 844 | 10.95861 | 828 | 1.777837
|  | 848 | 11.73623 | 832 | 1.735254
|  | 852 | 13.0171 | 836 | 1.7096
|  | 856 | 14.51234 | 840 | 1.680978
|  | 860 | 16.97968 | 844 | 1.645494
|  | 864 | 22.30749 | 848 | 1.612933
|  | 868 | 41.00473 | 852 | 1.580556
|  | 872 | 67.20026 | 856 | 1.561101
|  | 876 | 90.77101 | 860 | 1.530262
|  | 880 | 86.79256 | 864 | 1.509557
|  | 884 | 70.16316 | 868 | 1.483595
|  | 888 | 56.44324 | 872 | 1.472206
|  | 892 | 49.94056 | 876 | 1.440331
|  | 896 | 48.23782 | 880 | 1.427603
|  | 900 | 48.57393 | 884 | 1.399481
|  | 904 | 50.12663 | 888 | 1.380807
|  | 908 | 53.15422 | 892 | 1.345259
|  | 912 | 59.88353 | 896 | 1.314454
|  | 916 | 73.17247 | 900 | 1.302857
|  | 920 | 98.9174 | 904 | 1.288381
|  | 924 | 141.8765 | 908 | 1.268067
|  | 928 | 202.5288 | 912 | 1.24183
|  | 932 | 320.4862 | 916 | 1.229393
|  | 936 | 710.5114 | 920 | 1.222456
|  | 940 | 1137.967 | 924 | 1.215948
|  | 944 | 1121.943 | 928 | 1.194608
|  | 948 | 883.7618 | 932 | 1.2051
|  | 952 | 649.8775 | 936 | 1.250277
|  | 956 | 460.0706 | 940 | 1.299903
|  | 960 | 326.9308 | 944 | 1.287272
|  | 964 | 235.0749 | 948 | 1.240091
|  | 968 | 169.4438 | 952 | 1.196651
|  | 972 | 163.3969 | 956 | 1.153035
|  | 976 | 127.3051 | 960 | 1.123901
|  | 980 | 99.66977 | 964 | 1.092946
|  | 984 | 78.71704 | 968 | 1.077721
|  | 988 | 62.7991 | 972 | 1.069368
|  | 992 | 50.75691 | 976 | 1.045868
|  | 996 | 41.45514 | 980 | 1.028057
|  | 1000 | 34.69146 | 984 | 1.018911
|  | 1004 | 28.2566 | 988 | 1.012394
|  | 1008 | 22.63693 | 992 | 1.00733
|  | 1012 | 18.62581 | 996 | 0.991137
|  | 1016 | 15.74112 | 1000 | 0.9833497
|  | 1020 | 16.83415 | 1004 | 0.9579498
|  | 1024 | 15.18563 | 1008 | 0.9444534
|  | 1028 | 13.70522 | 1012 | 0.920451
|  | 1032 | 12.08732 | 1016 | 0.9225958
|  | 1036 | 11.10722 | 1020 | 0.9097981
|  | 1040 | 10.44038 | 1024 | 0.8975354
|  | 1044 | 9.964195 | 1028 | 0.8762441
|  | 1048 | 9.578204 | 1032 | 0.8723329
|  | 1052 | 9.350785 | 1036 | 0.8724971
|  | 1056 | 9.233132 | 1040 | 0.8677112
|  | 1060 | 9.156865 | 1044 | 0.8678456
|  | 1064 | 9.211279 | 1048 | 0.8632352
|  | 1068 | 9.305393 | 1052 | 0.8580325
|  | 1072 | 9.520002 | 1056 | 0.8559425
|  | 1076 | 10.04553 | 1060 | 0.8706894
|  | 1080 | 10.56418 | 1064 | 0.8631261
|  | 1084 | 11.47632 | 1068 | 0.8706289
|  | 1088 | 12.34985 | 1072 | 0.8515
|  | 1092 | 13.38176 | 1076 | 0.8562956
|  | 1096 | 14.39207 | 1080 | 0.866107
|  | 1100 | 15.1422 | 1084 | 0.8829188
|  | 1104 | 16.12553 | 1088 | 0.881321
|  | 1108 | 17.90823 | 1092 | 0.877408
|  | 1112 | 21.5301 | 1096 | 0.8664837
|  | 1116 | 21.91413 | 1100 | 0.8660109
|  | 1120 | 27.56231 | 1104 | 0.8735636
|  | 1124 | 36.66987 | 1108 | 0.8864811
|  | 1128 | 46.89581 | 1112 | 0.9028141
|  | 1132 | 57.07743 | 1116 | 0.8875755
|  | 1136 | 66.18052 | 1120 | 0.8908759
|  | 1140 | 71.37975 | 1124 | 0.8902348
|  | 1144 | 72.69876 | 1128 | 0.8987265
|  | 1148 | 69.94131 | 1132 | 0.919929
|  | 1152 | 65.39538 | 1136 | 0.9245143
|  | 1156 | 60.2284 | 1140 | 0.9278498
|  | 1160 | 56.18147 | 1144 | 0.9224996
|  | 1164 | 53.5079 | 1148 | 0.9105545
|  | 1168 | 52.1306 | 1152 | 0.9170507
|  | 1172 | 52.17556 | 1156 | 0.9227042
|  | 1176 | 54.72735 | 1160 | 0.9388356
|  | 1180 | 59.69684 | 1164 | 0.9474125
|  | 1184 | 68.20027 | 1168 | 0.9514449
|  | 1188 | 79.21724 | 1172 | 0.9535169
|  | 1192 | 92.11543 | 1176 | 0.9395944
|  | 1196 | 105.2807 | 1180 | 0.935415
|  | 1200 | 118.7926 | 1184 | 0.9523892
|  | 1204 | 133.9736 | 1188 | 0.9629031
|  | 1208 | 168.2352 | 1192 | 0.988732
|  | 1212 | 184.6184 | 1196 | 0.9917689
|  | 1216 | 214.6768 | 1200 | 1.000503
|  | 1220 | 248.4698 | 1204 | 1.006853
|  | 1224 | 300.5536 | 1208 | 1.008736
|  | 1228 | 383.4759 | 1212 | 1.027835
|  | 1232 | 536.5267 | 1216 | 1.053936
|  | 1236 | 856.8559 | 1220 | 1.077943
|  | 1240 | 1380.51 | 1224 | 1.106651
|  | 1244 | 1865.847 | 1228 | 1.118151
|  | 1248 | 2080.025 | 1232 | 1.145344
|  | 1252 | 2010.923 | 1236 | 1.187555
|  | 1256 | 1774.446 | 1240 | 1.28194
|  | 1260 | 1489.869 | 1244 | 1.393453
|  | 1264 | 1217.059 | 1248 | 1.471117
|  | 1268 | 1004.938 | 1252 | 1.504741
|  | 1272 | 853.1883 | 1256 | 1.495968
|  | 1276 | 751.5802 | 1260 | 1.466983
|  | 1280 | 685.659 | 1264 | 1.451561
|  | 1284 | 637.1204 | 1268 | 1.459854
|  | 1288 | 594.9873 | 1272 | 1.481776
|  | 1292 | 568.4871 | 1276 | 1.524188
|  | 1296 | 550.8781 | 1280 | 1.496902
|  | 1300 | 551.7152 | 1284 | 1.465471
|  | 1304 | 589.8276 | 1288 | 1.446393
|  | 1308 | 617.0975 | 1292 | 1.448647
|  | 1312 | 677.8935 | 1296 | 1.450411
|  | 1316 | 760.5073 | 1300 | 1.450292
|  | 1320 | 894.4543 | 1304 | 1.169068
|  | 1324 | 1065.941 | 1308 | 1.175104
|  | 1328 | 1307.591 | 1312 | 1.1905
|  | 1332 | 1626.754 | 1316 | 1.228683
|  | 1336 | 2012.586 | 1320 | 1.281271
|  | 1340 | 2230.735 | 1324 | 1.318164
|  | 1344 | 2583.987 | 1328 | 1.364412
|  | 1348 | 3099.197 | 1332 | 1.42383
|  | 1352 | 3524.568 | 1336 | 1.469571
|  | 1356 | 3845.363 | 1340 | 1.543078
|  | 1360 | 4643.016 | 1344 | 1.629781
|  | 1364 | 5393.409 | 1348 | 1.722722
|  | 1368 | 7444.584 | 1352 | 1.806971
|  | 1372 | 12293.47 | 1356 | 1.875732
|  | 1376 | 24186.21 | 1360 | 1.962875
|  | 1380 | 41493.29 | 1364 | 2.068331
|  | 1384 | 49183.35 | 1368 | 2.245194
|  | 1388 | 47000.13 | 1372 | 2.671729
|  | 1392 | 34941.63 | 1376 | 3.7173
|  | 1396 | 28596.76 | 1380 | 5.621821
|  | 1400 | 22497.12 | 1384 | 7.42985
|  | 1404 | 17623.13 | 1388 | 7.937842
|  | 1408 | 13710.96 | 1392 | 7.348171
|  | 1412 | 11195.99 | 1396 | 6.351107
|  | 1416 | 8944.87 | 1400 | 5.38186
|  | 1420 | 7414.9 | 1404 | 4.566286
|  | 1424 | 5939.292 | 1408 | 3.917064
|  | 1428 | 4970.462 | 1412 | 3.459347
|  | 1432 | 4163.003 | 1416 | 3.124437
|  | 1436 | 3513.249 | 1420 | 2.862687
|  | 1440 | 2948.056 | 1424 | 2.685822
|  | 1444 | 2606.512 | 1428 | 2.560151
|  | 1448 | 2143.812 | 1432 | 2.470013
|  | 1452 | 1859.924 | 1436 | 2.398866
|  | 1456 | 2048.36 | 1440 | 2.360335
|  | 1460 | 1713.543 | 1444 | 2.309932
|  | 1464 | 1434.896 | 1448 | 2.296857
|  | 1468 | 1209.317 | 1452 | 2.281109
|  | 1472 | 1025.473 | 1456 | 2.251941
|  | 1476 | 871.6245 | 1460 | 2.249482
|  | 1480 | 735.7758 | 1464 | 2.274215
|  | 1484 | 633.5854 | 1468 | 2.289908
|  | 1488 | 540.8129 | 1472 | 2.275735
|  | 1492 | 461.6769 | 1476 | 2.283884
|  | 1496 | 403.1861 | 1480 | 2.296427
|  | 1500 | 349.2264 | 1484 | 2.338367
|  | 1504 | 300.0132 | 1488 | 2.35108
|  | 1508 | 268.9397 | 1492 | 2.382812
|  | 1512 | 236.9939 | 1496 | 2.428295
|  | 1516 | 218.0036 | 1500 | 2.459233
|  | 1520 | 196.3082 | 1504 | 2.480376
|  | 1524 | 180.3306 | 1508 | 2.52958
|  | 1528 | 161.762 | 1512 | 2.572722
|  | 1532 | 144.1394 | 1516 | 2.620795
|  | 1536 | 140.405 | 1520 | 2.690086
|  | 1540 | 125.4282 | 1524 | 2.722862
|  | 1544 | 124.0192 | 1528 | 2.804044
|  | 1548 | 111.3922 | 1532 | 2.858198
|  | 1552 | 109.2645 | 1536 | 2.899432
|  | 1556 | 100.5132 | 1540 | 2.935702
|  | 1560 | 98.90158 | 1544 | 2.963318
|  | 1564 | 96.96147 | 1548 | 3.036129
|  | 1568 | 91.41187 | 1552 | 3.081026
|  | 1572 | 88.36973 | 1556 | 3.123448
|  | 1576 | 78.6925 | 1560 | 3.216149
|  | 1580 | 75.49379 | 1564 | 3.282242
|  | 1584 | 76.51027 | 1568 | 3.303698
|  | 1588 | 83.27085 | 1572 | 3.392331
|  | 1592 | 84.79289 | 1576 | 3.446692
|  | 1596 | 75.71931 | 1580 | 3.502836
|  | 1600 | 82.59899 | 1584 | 3.543028
|  | 1604 | 83.43106 | 1588 | 3.569082
|  | 1608 | 86.68315 | 1592 | 3.636898
|  | 1612 | 82.63209 | 1596 | 3.715262
|  | 1616 | 81.51327 | 1600 | 3.806547
|  | 1620 | 84.31882 | 1604 | 3.842775
|  | 1624 | 87.03427 | 1608 | 3.926638
|  | 1628 | 83.56683 | 1612 | 4.020431
|  | 1632 | 91.08463 | 1616 | 4.086038
|  | 1636 | 90.36027 | 1620 | 4.187115
|  | 1640 | 98.28883 | 1624 | 4.277736
|  | 1644 | 99.25484 | 1628 | 4.342256
|  | 1648 | 94.45803 | 1632 | 4.394764
|  | 1652 | 106.0503 | 1636 | 4.491578
|  | 1656 | 112.1738 | 1640 | 4.535783
|  | 1660 | 112.8169 | 1644 | 4.589256
|  | 1664 | 126.9501 | 1648 | 4.674943
|  | 1668 | 113.6489 | 1652 | 4.740538
|  | 1672 | 127.9937 | 1656 | 4.830576
|  | 1676 | 132.151 | 1660 | 4.947694
|  | 1680 | 130.8849 | 1664 | 5.054933
|  | 1684 | 141.5309 | 1668 | 5.127485
|  | 1688 | 145.6038 | 1672 | 5.268193
|  | 1692 | 154.0184 | 1676 | 5.355177
|  | 1696 | 149.4307 | 1680 | 5.488391
|  | 1700 | 157.4842 | 1684 | 5.586839
|  | 1704 | 157.5417 | 1688 | 5.601806
|  | 1708 | 167.9223 | 1692 | 5.739153
|  | 1712 | 171.5085 | 1696 | 5.833734
|  | 1716 | 179.7826 | 1700 | 5.919214
|  | 1720 | 184.0247 | 1704 | 6.038511
|  | 1724 | 204.6428 | 1708 | 6.143061
|  | 1728 | 212.1936 | 1712 | 6.225424
|  | 1732 | 215.817 | 1716 | 6.344703
|  | 1736 | 238.1589 | 1720 | 6.528336
|  | 1740 | 227.1613 | 1724 | 6.655818
|  | 1744 | 242.501 | 1728 | 6.827325
|  | 1748 | 254.372 | 1732 | 7.035349
|  | 1752 | 271.7253 | 1736 | 7.12695
|  | 1756 | 270.6834 | 1740 | 7.326934
|  | 1760 | 287.2784 | 1744 | 7.538007
|  | 1764 | 312.988 | 1748 | 7.808636
|  | 1768 | 334.9897 | 1752 | 7.90626
|  | 1772 | 346.5759 | 1756 | 8.041344
|  | 1776 | 362.1714 | 1760 | 8.215765
|  | 1780 | 395.8208 | 1764 | 8.261876
|  | 1784 | 420.3319 | 1768 | 8.554092
|  | 1788 | 464.6296 | 1772 | 8.834736
|  | 1792 | 479.1887 | 1776 | 9.085145
|  | 1796 | 491.8862 | 1780 | 9.229006
|  | 1800 | 507.0705 | 1784 | 9.305688
|  | 1804 | 526.3357 | 1788 | 9.408797
|  | 1808 | 544.1149 | 1792 | 9.408085
|  | 1812 | 584.7243 | 1796 | 9.317906
|  | 1816 | 634.4746 | 1800 | 9.296337
|  | 1820 | 699.5343 | 1804 | 9.368152
|  | 1824 | 781.6968 | 1808 | 9.572993
|  | 1828 | 853.5659 | 1812 | 9.758512
|  | 1832 | 922.7542 | 1816 | 10.14419
|  | 1836 | 933.881 | 1820 | 10.57163
|  | 1840 | 922.3703 | 1824 | 10.93908
|  | 1844 | 966.7065 | 1828 | 11.41632
|  | 1848 | 1007.89 | 1832 | 11.68714
|  | 1852 | 1056.464 | 1836 | 12.13387
|  | 1856 | 1182.241 | 1840 | 12.57905
|  | 1860 | 1237.324 | 1844 | 13.03802
|  | 1864 | 1329.237 | 1848 | 13.33368
|  | 1868 | 1421.766 | 1852 | 13.8208
|  | 1872 | 1501.077 | 1856 | 14.06217
|  | 1876 | 1523.23 | 1860 | 14.29798
|  | 1880 | 1605.532 | 1864 | 14.49629
|  | 1884 | 1623.921 | 1868 | 14.70013
|  | 1888 | 1722.034 | 1872 | 14.68499
|  | 1892 | 1870.242 | 1876 | 14.70121
|  | 1896 | 1938.524 | 1880 | 14.67744
|  | 1900 | 2066.237 | 1884 | 14.72421
|  | 1904 | 2144.666 | 1888 | 14.88675
|  | 1908 | 2187.873 | 1892 | 15.2153
|  | 1912 | 2232.224 | 1896 | 15.70641
|  | 1916 | 2270.251 | 1900 | 16.20828
|  | 1920 | 2240.728 | 1904 | 16.81784
|  | 1924 | 2273.334 | 1908 | 17.43055
|  | 1928 | 2359.846 | 1912 | 18.05737
|  | 1932 | 2304.589 | 1916 | 18.5395
|  | 1936 | 2238.198 | 1920 | 19.28482
|  | 1940 | 2195.194 | 1924 | 19.72763
|  | 1944 | 2200.936 | 1928 | 20.21434
|  | 1948 | 2179.76 | 1932 | 20.61752
|  | 1952 | 2160.625 | 1936 | 20.96419
|  | 1956 | 2133.134 | 1940 | 21.22595
|  | 1960 | 2174.904 | 1944 | 21.47012
|  | 1964 | 2187.19 | 1948 | 21.79808
|  | 1968 | 2111.239 | 1952 | 22.35984
|  | 1972 | 2153.546 | 1956 | 22.97673
|  | 1976 | 2192.824 | 1960 | 23.52917
|  | 1980 | 2213.109 | 1964 | 23.96761
|  | 1984 | 2199.626 | 1968 | 24.63847
|  | 1988 | 2281.911 | 1972 | 25.38274
|  | 1992 | 2218.556 | 1976 | 26.40348
|  | 1996 | 2326.566 | 1980 | 27.03879
|  | 2000 | 2259.031 | 1984 | 28.53401
|  | 2004 | 2290.527 | 1988 | 29.33302
|  | 2008 | 2555.481 | 1992 | 30.39537
|  | 2012 | 2513.729 | 1996 | 31.37292
|  | 2016 | 2764.204 | 2000 | 32.7464
|  | 2020 | 2947.503 | 2004 | 33.52108
|  | 2024 | 3242.334 | 2008 | 35.16397
|  | 2028 | 3427.858 | 2012 | 36.32833
|  | 2032 | 3606.757 | 2016 | 37.43992
|  | 2036 | 3854.779 | 2020 | 38.36207
|  | 2040 | 4270.825 | 2024 | 39.97611
|  | 2044 | 4831.101 | 2028 | 41.0455
|  | 2048 | 5915.17 | 2032 | 42.60011
|  | 2052 | 6743.973 | 2036 | 43.22435
|  |  |  | 2040 | 44.24806
|  |  |  | 2044 | 45.23555
|  |  |  | 2048 | 46.63626
|  |  |  | 2052 | 47.50935
|  |  |  | 2056 | 49.47168
|  |  |  | 2060 | 51.28329
|  |  |  | 2064 | 52.66982
|  |  |  | 2068 | 53.94806
|  |  |  | 2072 | 55.35819
|  |  |  | 2076 | 56.82945
|  |  |  | 2080 | 58.48401
|  |  |  | 2084 | 60.59975
|  |  |  | 2088 | 62.31493
|  |  |  | 2092 | 64.64825
|  |  |  | 2096 | 67.39036
|  |  |  | 2100 | 70.41369
|  |  |  | 2104 | 72.73954
|  |  |  | 2108 | 75.83847
|  |  |  | 2112 | 78.21746
|  |  |  | 2116 | 80.60125
|  |  |  | 2120 | 82.6547
|  |  |  | 2124 | 85.30844
|  |  |  | 2128 | 87.37014
|  |  |  | 2132 | 90.10038
|  |  |  | 2136 | 92.90493
|  |  |  | 2140 | 96.04257
|  |  |  | 2144 | 98.29572
|  |  |  | 2148 | 101.3218
|  |  |  | 2152 | 103.7396
|  |  |  | 2156 | 107.4516
|  |  |  | 2160 | 111.6326
|  |  |  | 2164 | 116.2608
|  |  |  | 2168 | 119.5391
|  |  |  | 2172 | 124.2095
|  |  |  | 2176 | 126.4791
|  |  |  | 2180 | 129.1079
|  |  |  | 2184 | 132.4754
|  |  |  | 2188 | 137.3775
|  |  |  | 2192 | 141.095
|  |  |  | 2196 | 146.6052
|  |  |  | 2200 | 151.7656
|  |  |  | 2204 | 157.4781
|  |  |  | 2208 | 163.2801
|  |  |  | 2212 | 169.7756
|  |  |  | 2216 | 175.9517
|  |  |  | 2220 | 181.6373
|  |  |  | 2224 | 189.9599
|  |  |  | 2228 | 197.1328
|  |  |  | 2232 | 206.4147
|  |  |  | 2236 | 214.4146
|  |  |  | 2240 | 224.7204
|  |  |  | 2244 | 231.072
|  |  |  | 2248 | 237.1363
|  |  |  | 2252 | 245.1672
|  |  |  | 2256 | 258.513
|  |  |  | 2260 | 263.8182
|  |  |  | 2264 | 275.0538
|  |  |  | 2268 | 287.7045
|  |  |  | 2272 | 298.7679
|  |  |  | 2276 | 305.0525
|  |  |  | 2280 | 325.3702
|  |  |  | 2284 | 340.6886
|  |  |  | 2288 | 348.0416
|  |  |  | 2292 | 362.7303
|  |  |  | 2296 | 381.524
|  |  |  | 2300 | 394.1374
|  |  |  | 2304 | 399.0852
|  |  |  | 2308 | 420.3351
|  |  |  | 2312 | 430.8733
|  |  |  | 2316 | 442.4592
|  |  |  | 2320 | 456.2918
|  |  |  | 2324 | 481.0105
|  |  |  | 2328 | 501.5605
|  |  |  | 2332 | 516.812
|  |  |  | 2336 | 542.7306
|  |  |  | 2340 | 569.4592
|  |  |  | 2344 | 593.697
|  |  |  | 2348 | 622.7242
|  |  |  | 2352 | 648.2018
|  |  |  | 2356 | 668.8804
|  |  |  | 2360 | 680.0239
|  |  |  | 2364 | 713.4207
|  |  |  | 2368 | 764.3868
|  |  |  | 2372 | 809.0325
|  |  |  | 2376 | 852.5085
|  |  |  | 2380 | 931.1322
|  |  |  | 2384 | 957.4982
|  |  |  | 2388 | 995.8552
|  |  |  | 2392 | 997.7131
|  |  |  | 2396 | 1015.031
|  |  |  | 2400 | 991.4733