## Attenuation Data
0.5 NA High and Low OH Hard Polymer-Clad Fiber Attenuation
|  | Wavelength (nm) | High OH | Wavelength (nm) | Low OH
|  | 298.3522 | 765.8689 | 300 | 3525
|  | 304.7684 | 637.1783 | 310 | 2848
|  | 309.5857 | 530.1118 | 320 | 2654
|  | 316.002 | 441.036 | 330 | 2437
Product Raw Data |  | 322.4182 | 366.9278 | 340 | 2239
0.5 NA High and Low OH Hard Polymer-Clad Fiber |  | 328.8343 | 305.2721 | 350 | 2077
|  | 336.8492 | 253.9765 | 360 | 1933
Item # | FPxxxURT and FPxxxERT | 343.2654 | 211.3003 | 370 | 1754
DISCLAIMER: The data presented here are typical. Slight variations in performance data will occur from lot to lot. Please contact Technical Support with any questions regarding the use or reliability of this data. |  | 351.2803 | 175.7951 | 380 | 1554
|  | 360.8939 | 146.2558 | 390 | 941
|  | 368.9088 | 121.6801 | 400 | 491
|  | 378.5224 | 101.234 | 410 | 359
|  | 388.136 | 84.2234 | 420 | 303
|  | 397.7497 | 70.0712 | 430 | 245
This data may be used in publications. However, please cite Thorlabs as the source. |  | 412.1594 | 58.2969 | 440 | 162
|  | 426.565 | 50.3189 | 450 | 140
|  | 440.9662 | 45.0604 | 460 | 110
Additional Information: |  | 455.3675 | 40.3514 | 470 | 96
|  | 468.17 | 36.1346 | 480 | 83
|  | 482.567 | 33.5711 | 490 | 63
|  | 496.9662 | 30.6209 | 500 | 51
|  | 512.964 | 27.9301 | 510 | 45
|  | 528.9597 | 25.9485 | 520 | 39
|  | 544.9533 | 24.5554 | 530 | 37
|  | 560.9426 | 24.1078 | 540 | 34
|  | 576.9256 | 25.0113 | 550 | 27
|  | 589.7046 | 27 | 562 | 24
|  | 602.4817 | 30.6209 | 570 | 22
|  | 605.6962 | 26.4304 | 582 | 19
|  | 610.5137 | 21.9891 | 590 | 18
|  | 615.3311 | 18.2943 | 602 | 16
|  | 620.1486 | 15.2203 | 610 | 14
|  | 624.966 | 12.6627 | 622 | 13
|  | 632.9809 | 10.535 | 630 | 12
|  | 647.3822 | 9.4341 | 642 | 11
|  | 656.9639 | 10.343 | 650 | 10
|  | 663.3375 | 12.432 | 662 | 10
|  | 669.7109 | 14.9428 | 670 | 9
|  | 677.6834 | 17.9609 | 682 | 9
|  | 693.6535 | 20.8086 | 690 | 8
|  | 706.4263 | 24.1078 | 702 | 8
|  | 712.802 | 28.4485 | 710 | 7
|  | 717.5769 | 34.1944 | 722 | 7
|  | 720.753 | 41.1006 | 730 | 7
|  | 725.5322 | 47.6171 | 742 | 7
|  | 725.5407 | 44.2389 | 750 | 7
|  | 728.7551 | 38.1848 | 762 | 6
|  | 733.5726 | 31.7685 | 770 | 6
|  | 738.3901 | 26.4304 | 782 | 6
|  | 743.2075 | 21.9891 | 790 | 6
|  | 748.025 | 18.2943 | 802 | 5
|  | 751.2437 | 15.2203 | 810 | 5
|  | 756.0611 | 12.6627 | 822 | 5
|  | 760.8786 | 10.535 | 830 | 5
|  | 765.696 | 8.7648 | 842 | 5
|  | 770.5135 | 7.292 | 850 | 5
|  | 773.7322 | 6.0667 | 862 | 5
|  | 778.5497 | 5.0473 | 870 | 6
|  | 783.3671 | 4.1992 | 882 | 6
|  | 791.382 | 3.4936 | 890 | 7
|  | 804.1739 | 3.4299 | 902 | 9
|  | 808.9508 | 4.0475 | 910 | 8
|  | 812.1271 | 4.865 | 922 | 7
|  | 815.3032 | 5.8476 | 930 | 6
|  | 818.4794 | 7.0286 | 942 | 8
|  | 820.0568 | 8.4482 | 950 | 7
|  | 826.4304 | 10.1545 | 962 | 6
|  | 842.4091 | 10.9299 | 970 | 6
|  | 851.9823 | 12.8979 | 982 | 7
|  | 858.3559 | 15.5029 | 990 | 7
|  | 864.7295 | 18.634 | 1002 | 8
|  | 869.5043 | 22.3975 | 1010 | 8
|  | 874.2792 | 26.9211 | 1022 | 8
|  | 875.8567 | 32.3584 | 1030 | 8
|  | 879.0328 | 38.8938 | 1042 | 7
|  | 880.6101 | 46.749 | 1050 | 7
|  | 883.7864 | 56.191 | 1062 | 6
|  | 883.7651 | 67.5399 | 1070 | 6
|  | 885.3425 | 81.1809 | 1080 | 6
|  | 890.1174 | 97.577 | 1092 | 8
|  | 891.714 | 99.3887 | 1100 | 10
|  | 894.9221 | 90.6547 | 1112 | 15
|  | 898.1408 | 75.4218 | 1120 | 19
|  | 906.1536 | 63.9135 | 1132 | 28
|  | 912.5421 | 67.5399 | 1140 | 33
|  | 918.9178 | 79.7012 | 1152 | 39
|  | 922.094 | 95.7984 | 1160 | 37
|  | 926.8688 | 115.1467 | 1172 | 30
|  | 931.6437 | 138.4029 | 1180 | 23
|  | 934.8199 | 166.3561 | 1192 | 15
|  | 937.996 | 199.9548 | 1200 | 13
|  | 939.5735 | 240.3397 | 1212 | 13
|  | 941.1509 | 288.881 | 1220 | 12
|  | 942.7283 | 347.2262 | 1232 | 11
|  | 944.3058 | 417.3554 | 1240 | 10
|  | 945.8832 | 501.6484 | 1252 | 9
|  | 947.4606 | 602.9662 | 1260 | 8
|  | 949.0381 | 724.7469 | 1272 | 8
|  | 950.6155 | 871.1238 | 1280 | 8
|  | 958.592 | 1009.2405 | 1292 | 10
|  | 958.5963 | 972.783 | 1300 | 12
|  | 961.8087 | 855.245 | 1312 | 20
|  | 965.0274 | 711.5363 | 1320 | 28
|  | 968.2461 | 591.9752 | 1332 | 44
|  | 969.866 | 492.5044 | 1340 | 64
|  | 973.0849 | 409.7478 | 1352 | 100
|  | 976.3035 | 340.897 | 1360 | 113
|  | 979.5223 | 283.6153 | 1372 | 106
|  | 982.741 | 235.9588 | 1380 | 96
|  | 985.9598 | 196.3101 | 1392 | 83
|  | 989.1785 | 163.3237 | 1400 | 77
|  | 992.3972 | 135.8801 | 1412 | 69
|  | 995.616 | 113.0479 | 1420 | 63
|  | 1000.4334 | 94.0522 | 1432 | 56
|  | 1003.6522 | 78.2484 | 1440 | 48
|  | 1006.8709 | 65.1001 | 1452 | 42
|  | 1011.6883 | 54.1612 | 1460 | 39
|  | 1014.9071 | 45.0604 | 1472 | 34
|  | 1019.7245 | 37.4888 | 1480 | 32
|  | 1022.9432 | 31.1895 | 1492 | 30
|  | 1027.7607 | 25.9485 | 1500 | 29
|  | 1032.5781 | 21.5884 | 1512 | 29
|  | 1040.593 | 17.9609 | 1520 | 29
|  | 1050.2067 | 14.9428 | 1532 | 28
|  | 1063.0156 | 12.6627 | 1540 | 28
|  | 1079.007 | 12.2054 | 1552 | 27
|  | 1090.1853 | 13.6297 | 1560 | 28
|  | 1096.561 | 16.0839 | 1572 | 29
|  | 1102.9346 | 19.3324 | 1580 | 32
|  | 1104.5121 | 23.2368 | 1592 | 37
|  | 1107.6882 | 27.9301 | 1600 | 41
|  | 1110.8643 | 33.5711 | 1612 | 51
|  | 1112.4418 | 40.3514 | 1620 | 65
|  | 1115.6179 | 48.5011 | 1632 | 103
|  | 1118.7941 | 58.2969 | 1640 | 134
|  | 1120.3716 | 70.0712 | 1652 | 181
|  | 1123.5476 | 84.2234 | 1660 | 212
|  | 1126.7239 | 101.234 | 1672 | 261
|  | 1131.4987 | 121.6801 | 1680 | 282
|  | 1141.0783 | 135.8801 | 1692 | 291
|  | 1145.8851 | 123.9393 | 1700 | 290
|  | 1153.8915 | 110.9872 | 1712 | 280
|  | 1163.4689 | 126.2404 | 1720 | 252
|  | 1169.8425 | 151.737 | 1732 | 217
|  | 1174.6174 | 182.3834 | 1740 | 199
|  | 1179.3923 | 219.2193 | 1752 | 182
|  | 1185.7658 | 263.495 | 1760 | 173
|  | 1192.1394 | 316.7128 | 1772 | 163
|  |  |  | 1780 | 158
|  |  |  | 1792 | 153
|  |  |  | 1800 | 150
|  |  |  | 1810 | 146
|  |  |  | 1820 | 143
|  |  |  | 1830 | 150
|  |  |  | 1840 | 162
|  |  |  | 1850 | 177
|  |  |  | 1860 | 199
|  |  |  | 1870 | 221
|  |  |  | 1880 | 241
|  |  |  | 1890 | 242
|  |  |  | 1900 | 230
|  |  |  | 1910 | 219
|  |  |  | 1920 | 2205
|  |  |  | 1930 | 196
|  |  |  | 1940 | 186
|  |  |  | 1950 | 180
|  |  |  | 1960 | 181
|  |  |  | 1970 | 186
|  |  |  | 1980 | 190
|  |  |  | 1990 | 208
|  |  |  | 2000 | 227
|  |  |  | 2010 | 239
|  |  |  | 2020 | 250
|  |  |  | 2030 | 266
|  |  |  | 2040 | 278
|  |  |  | 2050 | 299
|  |  |  | 2060 | 333
|  |  |  | 2070 | 390
|  |  |  | 2080 | 456
|  |  |  | 2090 | 511
|  |  |  | 2100 | 541
|  |  |  | 2110 | 538
|  |  |  | 2120 | 514
|  |  |  | 2130 | 498
|  |  |  | 2140 | 487
|  |  |  | 2150 | 501
|  |  |  | 2160 | 538
|  |  |  | 2170 | 618
|  |  |  | 2180 | 713