## Reflectance
D Broadband AR Coating Reflectance
| Wavelength (nm) | % Reflectance
| 1500 | 0.6423704
| 1505 | 0.6379821
| 1510 | 0.6348973
| 1515 | 0.6330596
Product Raw Data | 1520 | 0.6324137
BD-2, D (1800 - 2400 nm) Broadband AR Coating | 1525 | 0.6329057
| 1530 | 0.6344828
Item # | 1535 | 0.6370934
DISCLAIMER: The data presented here are typical. Slight variations in performance data will occur from lot to lot. Please contact Technical Support with any questions regarding the use or reliability of this data. | 1540 | 0.640687
| 1545 | 0.6452146
| 1550 | 0.6506279
| 1555 | 0.6568799
| 1560 | 0.6639249
| 1565 | 0.671718
This data may be used in publications. However, please cite Thorlabs as the source. | 1570 | 0.6802157
| 1575 | 0.6893752
| 1580 | 0.6991551
Additional Information: | 1585 | 0.7095149
This data was taken at 8° AOI. | 1590 | 0.7204151
| 1595 | 0.7318172
| 1600 | 0.743684
| 1605 | 0.7559788
| 1610 | 0.7686663
| 1615 | 0.7817119
| 1620 | 0.7950822
| 1625 | 0.8087444
| 1630 | 0.8226669
| 1635 | 0.8368189
| 1640 | 0.8511706
| 1645 | 0.865693
| 1650 | 0.8803579
| 1655 | 0.895138
| 1660 | 0.910007
| 1665 | 0.9249393
| 1670 | 0.9399101
| 1675 | 0.9548954
| 1680 | 0.9698722
| 1685 | 0.984818
| 1690 | 0.9997113
| 1695 | 1.014531
| 1700 | 1.029258
| 1705 | 1.043871
| 1710 | 1.058353
| 1715 | 1.072686
| 1720 | 1.086852
| 1725 | 1.100835
| 1730 | 1.114619
| 1735 | 1.128189
| 1740 | 1.14153
| 1745 | 1.154629
| 1750 | 1.167471
| 1755 | 1.180046
| 1760 | 1.192339
| 1765 | 1.204341
| 1770 | 1.21604
| 1775 | 1.227426
| 1780 | 1.238489
| 1785 | 1.24922
| 1790 | 1.259611
| 1795 | 1.269654
| 1800 | 1.27934
| 1805 | 1.288663
| 1810 | 1.297616
| 1815 | 1.306194
| 1820 | 1.31439
| 1825 | 1.3222
| 1830 | 1.329619
| 1835 | 1.336643
| 1840 | 1.343268
| 1845 | 1.349491
| 1850 | 1.355308
| 1855 | 1.360719
| 1860 | 1.36572
| 1865 | 1.370309
| 1870 | 1.374486
| 1875 | 1.37825
| 1880 | 1.3816
| 1885 | 1.384535
| 1890 | 1.387057
| 1895 | 1.389166
| 1900 | 1.390862
| 1905 | 1.392146
| 1910 | 1.393021
| 1915 | 1.393487
| 1920 | 1.393548
| 1925 | 1.393205
| 1930 | 1.39246
| 1935 | 1.391318
| 1940 | 1.389781
| 1945 | 1.387852
| 1950 | 1.385536
| 1955 | 1.382835
| 1960 | 1.379755
| 1965 | 1.3763
| 1970 | 1.372474
| 1975 | 1.368282
| 1980 | 1.363729
| 1985 | 1.35882
| 1990 | 1.353561
| 1995 | 1.347957
| 2000 | 1.342014
| 2005 | 1.335737
| 2010 | 1.329134
| 2015 | 1.322209
| 2020 | 1.31497
| 2025 | 1.307423
| 2030 | 1.299574
| 2035 | 1.291431
| 2040 | 1.282999
| 2045 | 1.274287
| 2050 | 1.2653
| 2055 | 1.256047
| 2060 | 1.246534
| 2065 | 1.236769
| 2070 | 1.226758
| 2075 | 1.216511
| 2080 | 1.206034
| 2085 | 1.195334
| 2090 | 1.18442
| 2095 | 1.173298
| 2100 | 1.161978
| 2105 | 1.150466
| 2110 | 1.138771
| 2115 | 1.1269
| 2120 | 1.114861
| 2125 | 1.102662
| 2130 | 1.090311
| 2135 | 1.077816
| 2140 | 1.065184
| 2145 | 1.052424
| 2150 | 1.039543
| 2155 | 1.02655
| 2160 | 1.013452
| 2165 | 1.000256
| 2170 | 0.9869719
| 2175 | 0.9736059
| 2180 | 0.9601661
| 2185 | 0.9466603
| 2190 | 0.9330961
| 2195 | 0.919481
| 2200 | 0.9058226
| 2205 | 0.8921284
| 2210 | 0.8784058
| 2215 | 0.8646621
| 2220 | 0.8509048
| 2225 | 0.8371409
| 2230 | 0.8233776
| 2235 | 0.809622
| 2240 | 0.795881
| 2245 | 0.7821616
| 2250 | 0.7684706
| 2255 | 0.7548146
| 2260 | 0.7412004
| 2265 | 0.7276343
| 2270 | 0.7141229
| 2275 | 0.7006725
| 2280 | 0.6872892
| 2285 | 0.6739792
| 2290 | 0.6607484
| 2295 | 0.6476028
| 2300 | 0.6345482
| 2305 | 0.62159
| 2310 | 0.6087339
| 2315 | 0.5959853
| 2320 | 0.5833494
| 2325 | 0.5708315
| 2330 | 0.5584364
| 2335 | 0.5461691
| 2340 | 0.5340343
| 2345 | 0.5220367
| 2350 | 0.5101807
| 2355 | 0.4984708
| 2360 | 0.486911
| 2365 | 0.4755055
| 2370 | 0.4642582
| 2375 | 0.4531728
| 2380 | 0.442253
| 2385 | 0.4315024
| 2390 | 0.4209242
| 2395 | 0.4105216
| 2400 | 0.4002977
| 2405 | 0.3902554
| 2410 | 0.3803975
| 2415 | 0.3707266
| 2420 | 0.361245
| 2425 | 0.3519552
| 2430 | 0.3428593
| 2435 | 0.3339592
| 2440 | 0.3252569
| 2445 | 0.316754
| 2450 | 0.3084521
| 2455 | 0.3003526
| 2460 | 0.2924567
| 2465 | 0.2847656
| 2470 | 0.2772801
| 2475 | 0.2700011
| 2480 | 0.2629293
| 2485 | 0.2560651
| 2490 | 0.2494088
| 2495 | 0.2429608
| 2500 | 0.236721
| 2505 | 0.2306894
| 2510 | 0.2248657
| 2515 | 0.2192495
| 2520 | 0.2138404
| 2525 | 0.2086376
| 2530 | 0.2036404
| 2535 | 0.1988479
| 2540 | 0.1942589
| 2545 | 0.1898723
| 2550 | 0.1856867
| 2555 | 0.1817006
| 2560 | 0.1779124
| 2565 | 0.1743204
| 2570 | 0.1709228
| 2575 | 0.1677175
| 2580 | 0.1647024
| 2585 | 0.1618753
| 2590 | 0.1592338
| 2595 | 0.1567756
| 2600 | 0.154498
| 2605 | 0.1523982
| 2610 | 0.1504736
| 2615 | 0.1487213
| 2620 | 0.1471381
| 2625 | 0.1457211
| 2630 | 0.144467
| 2635 | 0.1433725
| 2640 | 0.1424343
| 2645 | 0.1416488
| 2650 | 0.1410125
| 2655 | 0.1405218
| 2660 | 0.140173
| 2665 | 0.1399622
| 2670 | 0.1398855
| 2675 | 0.1399392
| 2680 | 0.1401191
| 2685 | 0.1404213
| 2690 | 0.1408415
| 2695 | 0.1413757
| 2700 | 0.1420197
| 2705 | 0.1427691
| 2710 | 0.1436198
| 2715 | 0.1445673
| 2720 | 0.1456073
| 2725 | 0.1467355
| 2730 | 0.1479474
| 2735 | 0.1492386
| 2740 | 0.1506047
| 2745 | 0.1520412
| 2750 | 0.1535437
| 2755 | 0.1551077
| 2760 | 0.1567288
| 2765 | 0.1584026
| 2770 | 0.1601247
| 2775 | 0.1618907
| 2780 | 0.1636962
| 2785 | 0.1655369
| 2790 | 0.1674085
| 2795 | 0.1693068
| 2800 | 0.1712276
| 2805 | 0.1731667
| 2810 | 0.1751201
| 2815 | 0.1770838
| 2820 | 0.1790539
| 2825 | 0.1810264
| 2830 | 0.1829977
| 2835 | 0.184964
| 2840 | 0.1869218
| 2845 | 0.1888675
| 2850 | 0.190798
| 2855 | 0.1927098
| 2860 | 0.1945998
| 2865 | 0.1964652
| 2870 | 0.1983029
| 2875 | 0.2001104
| 2880 | 0.2018851
| 2885 | 0.2036245
| 2890 | 0.2053265
| 2895 | 0.2069889
| 2900 | 0.2086099
| 2905 | 0.2101879
| 2910 | 0.2117212
| 2915 | 0.2132086
| 2920 | 0.2146491
| 2925 | 0.2160417
| 2930 | 0.2173858
| 2935 | 0.218681
| 2940 | 0.2199272
| 2945 | 0.2211244
| 2950 | 0.2222729
| 2955 | 0.2233734
| 2960 | 0.2244267
| 2965 | 0.2254339
| 2970 | 0.2263967
| 2975 | 0.2273166
| 2980 | 0.2281957
| 2985 | 0.2290364
| 2990 | 0.2298414
| 2995 | 0.2306138
| 3000 | 0.2313568
| 3005 | 0.2320743
| 3010 | 0.2327702
| 3015 | 0.2334491
| 3020 | 0.2341157
| 3025 | 0.2347754
| 3030 | 0.2354336
| 3035 | 0.2360964
| 3040 | 0.2367703
| 3045 | 0.2374622
| 3050 | 0.2381792
| 3055 | 0.2389292
| 3060 | 0.2397203
| 3065 | 0.2405612
| 3070 | 0.2414611
| 3075 | 0.2424296
| 3080 | 0.2434768
| 3085 | 0.2446132
| 3090 | 0.2458501
| 3095 | 0.2471992
| 3100 | 0.2486725