## 12° AOI
Reflectance of Optics with Protected Silver Coating
|  | Wavelength (µm) | Reflectance, P-Pol. (%) | Reflectance, S-Pol. (%) | Reflectance, Unpol. (%)
|  | 0.3 | 14.48436 | 15.42593 | 14.95514
|  | 0.31 | 16.29677 | 17.16041 | 16.72859
|  | 0.32 | 11.78924 | 12.21093 | 12.00009
|  | 0.33 | 11.22492 | 11.58212 | 11.40352
Product Raw Data |  | 0.34 | 60.14416 | 62.25406 | 61.19911
Fast Steering Mirror, 450 nm - 2 µm, Protected Silver Coating |  | 0.35 | 81.46199 | 83.534 | 82.498
|  | 0.36 | 87.63714 | 89.31639 | 88.47677
Item # | FSM75-P01 | 0.37 | 89.16559 | 90.2772 | 89.7214
DISCLAIMER: The data presented here are typical. Slight variations in performance data will occur from lot to lot. Please contact Technical Support with any questions regarding the use or reliability of this data. |  | 0.38 | 89.44605 | 90.14486 | 89.79546
|  | 0.39 | 89.4774 | 90.2075 | 89.84245
|  | 0.4 | 90.67109 | 91.27829 | 90.97469
|  | 0.41 | 93.05981 | 93.46905 | 93.26443
|  | 0.42 | 95.41544 | 95.7615 | 95.58847
|  | 0.43 | 97.11891 | 97.3641 | 97.2415
This data may be used in publications. However, please cite Thorlabs as the source. |  | 0.44 | 98.06276 | 98.34204 | 98.2024
|  | 0.45 | 98.70445 | 98.82099 | 98.76272
|  | 0.46 | 99.11257 | 99.29596 | 99.20426
Additional Information: |  | 0.47 | 99.42106 | 99.66113 | 99.54109
The coating's reflectance was measured as a function of polarization at a 12° AOI. For measurements at a 45° AOI, please see the other tab below. |  | 0.48 | 99.52399 | 99.82208 | 99.67304
|  | 0.49 | 98.76507 | 99.88956 | 99.32731
|  | 0.5 | 98.83322 | 99.06609 | 98.94966
|  | 0.51 | 99.02028 | 99.34973 | 99.185
|  | 0.52 | 99.1101 | 98.50483 | 98.80747
|  | 0.53 | 99.02479 | 98.61501 | 98.8199
|  | 0.54 | 98.99477 | 99.18264 | 99.08871
|  | 0.55 | 98.926 | 99.8855 | 99.40575
|  | 0.56 | 98.46285 | 99.4879 | 98.97537
|  | 0.57 | 98.31504 | 99.47723 | 98.89613
|  | 0.58 | 98.16984 | 99.45183 | 98.81083
|  | 0.59 | 98.05155 | 99.39415 | 98.72285
|  | 0.6 | 97.91456 | 99.35303 | 98.63379
|  | 0.61 | 98.56721 | 99.28826 | 98.92773
|  | 0.62 | 99.39373 | 99.17072 | 99.28222
|  | 0.63 | 99.56172 | 99.06791 | 99.31481
|  | 0.64 | 99.27014 | 99.0164 | 99.14327
|  | 0.65 | 99.21873 | 98.95002 | 99.08437
|  | 0.66 | 98.54887 | 98.83375 | 98.69131
|  | 0.67 | 97.75796 | 98.8246 | 98.29128
|  | 0.68 | 97.42922 | 98.80269 | 98.11596
|  | 0.69 | 97.93254 | 98.82768 | 98.38011
|  | 0.7 | 97.89671 | 98.57304 | 98.23487
|  | 0.71 | 97.37298 | 98.51822 | 97.9456
|  | 0.72 | 97.73691 | 98.39331 | 98.06511
|  | 0.73 | 97.69639 | 98.35719 | 98.02679
|  | 0.74 | 99.14612 | 98.25601 | 98.70107
|  | 0.75 | 98.23125 | 98.19206 | 98.21165
|  | 0.76 | 98.14396 | 98.18571 | 98.16483
|  | 0.77 | 98.30524 | 98.157 | 98.23112
|  | 0.78 | 98.40088 | 98.02648 | 98.21368
|  | 0.79 | 98.60154 | 98.69986 | 98.6507
|  | 0.8 | 97.29023 | 96.28141 | 96.78582
|  | 0.81 | 97.21241 | 96.35014 | 96.78127
|  | 0.82 | 97.24102 | 96.82422 | 97.03262
|  | 0.83 | 97.32112 | 96.48058 | 96.90085
|  | 0.84 | 97.37526 | 96.55875 | 96.96701
|  | 0.85 | 97.25791 | 96.25251 | 96.75521
|  | 0.86 | 96.70821 | 96.97457 | 96.84139
|  | 0.87 | 96.08434 | 96.71015 | 96.39724
|  | 0.88 | 95.04048 | 96.34826 | 95.69437
|  | 0.89 | 96.92137 | 96.48994 | 96.70566
|  | 0.9 | 96.94095 | 96.48946 | 96.7152
|  | 0.91 | 96.96711 | 96.49979 | 96.73345
|  | 0.92 | 97.00908 | 96.46752 | 96.7383
|  | 0.93 | 97.00567 | 96.4872 | 96.74643
|  | 0.94 | 97.01491 | 96.53442 | 96.77466
|  | 0.95 | 97.03023 | 96.55211 | 96.79117
|  | 0.96 | 97.05852 | 96.59718 | 96.82785
|  | 0.97 | 97.07474 | 96.66328 | 96.86901
|  | 0.98 | 97.07703 | 96.72581 | 96.90142
|  | 0.99 | 97.07731 | 96.80249 | 96.9399
|  | 1 | 97.07993 | 96.83414 | 96.95703
|  | 1.01 | 97.10133 | 96.85566 | 96.97849
|  | 1.02 | 97.11844 | 96.8902 | 97.00432
|  | 1.03 | 97.13276 | 96.94377 | 97.03826
|  | 1.04 | 97.13628 | 96.99116 | 97.06372
|  | 1.05 | 97.14974 | 97.03199 | 97.09087
|  | 1.06 | 97.2183 | 97.07075 | 97.14452
|  | 1.07 | 97.26052 | 97.11361 | 97.18706
|  | 1.08 | 97.26189 | 97.13564 | 97.19876
|  | 1.09 | 97.28752 | 97.14751 | 97.21751
|  | 1.1 | 97.34651 | 97.14424 | 97.24537
|  | 1.11 | 97.3796 | 97.17654 | 97.27807
|  | 1.12 | 97.4043 | 97.22327 | 97.31379
|  | 1.13 | 97.43995 | 97.25603 | 97.34799
|  | 1.14 | 97.46977 | 97.27235 | 97.37106
|  | 1.15 | 97.5342 | 97.28184 | 97.40802
|  | 1.16 | 97.58276 | 97.32263 | 97.45269
|  | 1.17 | 97.62367 | 97.37508 | 97.49938
|  | 1.18 | 97.64678 | 97.44659 | 97.54668
|  | 1.19 | 97.68165 | 97.44339 | 97.56252
|  | 1.2 | 97.76344 | 97.38948 | 97.57646
|  | 1.21 | 97.80339 | 97.43476 | 97.61907
|  | 1.22 | 97.76305 | 97.49528 | 97.62917
|  | 1.23 | 97.77841 | 97.53635 | 97.65738
|  | 1.24 | 97.7896 | 97.54818 | 97.66889
|  | 1.25 | 97.80865 | 97.57341 | 97.69103
|  | 1.26 | 97.82227 | 97.60114 | 97.7117
|  | 1.27 | 97.86921 | 97.60149 | 97.73535
|  | 1.28 | 97.92524 | 97.66234 | 97.79379
|  | 1.29 | 97.92503 | 97.73861 | 97.83182
|  | 1.3 | 97.87611 | 97.79392 | 97.83501
|  | 1.31 | 97.85813 | 97.82265 | 97.84039
|  | 1.32 | 97.91845 | 97.83583 | 97.87714
|  | 1.33 | 97.93396 | 97.85997 | 97.89696
|  | 1.34 | 97.90827 | 97.90385 | 97.90606
|  | 1.35 | 97.83329 | 97.99935 | 97.91632
|  | 1.36 | 97.86187 | 98.00267 | 97.93227
|  | 1.37 | 97.93941 | 97.94683 | 97.94312
|  | 1.38 | 97.95593 | 97.93429 | 97.94511
|  | 1.39 | 98.0539 | 97.95424 | 98.00407
|  | 1.4 | 98.06218 | 97.98463 | 98.0234
|  | 1.41 | 98.07427 | 98.02013 | 98.0472
|  | 1.42 | 98.09379 | 98.03578 | 98.06479
|  | 1.43 | 98.09392 | 98.04495 | 98.06944
|  | 1.44 | 98.07933 | 98.04281 | 98.06107
|  | 1.45 | 98.11682 | 98.09139 | 98.10411
|  | 1.46 | 98.15983 | 98.11382 | 98.13683
|  | 1.47 | 98.17228 | 98.08804 | 98.13016
|  | 1.48 | 98.20108 | 98.07839 | 98.13973
|  | 1.49 | 98.24059 | 98.12401 | 98.1823
|  | 1.5 | 98.22917 | 98.14369 | 98.18643
|  | 1.51 | 98.18479 | 98.15574 | 98.17027
|  | 1.52 | 98.20814 | 98.13326 | 98.1707
|  | 1.53 | 98.22259 | 98.10569 | 98.16414
|  | 1.54 | 98.25445 | 98.06073 | 98.15759
|  | 1.55 | 98.28465 | 98.072 | 98.17832
|  | 1.56 | 98.29812 | 98.11129 | 98.20471
|  | 1.57 | 98.29354 | 98.12931 | 98.21143
|  | 1.58 | 98.28482 | 98.13193 | 98.20838
|  | 1.59 | 98.27105 | 98.17387 | 98.22246
|  | 1.6 | 98.30332 | 98.18469 | 98.244
|  | 1.61 | 98.34758 | 98.19051 | 98.26905
|  | 1.62 | 98.35931 | 98.22043 | 98.28987
|  | 1.63 | 98.39291 | 98.23945 | 98.31618
|  | 1.64 | 98.39728 | 98.24217 | 98.31972
|  | 1.65 | 98.43205 | 98.25945 | 98.34575
|  | 1.66 | 98.47363 | 98.28869 | 98.38116
|  | 1.67 | 98.44954 | 98.32049 | 98.38501
|  | 1.68 | 98.44325 | 98.32251 | 98.38288
|  | 1.69 | 98.44427 | 98.32062 | 98.38245
|  | 1.7 | 98.45209 | 98.34132 | 98.3967
|  | 1.71 | 98.47076 | 98.3226 | 98.39668
|  | 1.72 | 98.48854 | 98.32576 | 98.40715
|  | 1.73 | 98.5365 | 98.33622 | 98.43636
|  | 1.74 | 98.54731 | 98.32594 | 98.43662
|  | 1.75 | 98.55988 | 98.32458 | 98.44223
|  | 1.76 | 98.56347 | 98.31393 | 98.4387
|  | 1.77 | 98.59729 | 98.28487 | 98.44108
|  | 1.78 | 98.57227 | 98.26129 | 98.41678
|  | 1.79 | 98.53583 | 98.29929 | 98.41756
|  | 1.8 | 98.46957 | 98.32098 | 98.39527
|  | 1.81 | 98.42524 | 98.33818 | 98.38171
|  | 1.82 | 98.40849 | 98.35508 | 98.38179
|  | 1.83 | 98.36401 | 98.35029 | 98.35715
|  | 1.84 | 98.39891 | 98.31142 | 98.35516
|  | 1.85 | 98.4787 | 98.34677 | 98.41274
|  | 1.86 | 98.4987 | 98.3654 | 98.43205
|  | 1.87 | 98.50664 | 98.41219 | 98.45942
|  | 1.88 | 98.58769 | 98.39458 | 98.49114
|  | 1.89 | 98.57528 | 98.46986 | 98.52257
|  | 1.9 | 98.58782 | 98.51273 | 98.55027
|  | 1.91 | 98.55272 | 98.54854 | 98.55063
|  | 1.92 | 98.60789 | 98.53998 | 98.57394
|  | 1.93 | 98.57415 | 98.53642 | 98.55528
|  | 1.94 | 98.56563 | 98.51288 | 98.53926
|  | 1.95 | 98.54338 | 98.51188 | 98.52763
|  | 1.96 | 98.50812 | 98.52512 | 98.51662
|  | 1.97 | 98.47771 | 98.5654 | 98.52156
|  | 1.98 | 98.50413 | 98.55367 | 98.5289
|  | 1.99 | 98.55673 | 98.57883 | 98.56778
|  | 2 | 98.57906 | 98.56548 | 98.57227
|  | 2.01 | 98.63794 | 98.5754 | 98.60667
|  | 2.02 | 98.70803 | 98.57775 | 98.64289
|  | 2.03 | 98.72388 | 98.59691 | 98.66039
|  | 2.04 | 98.714 | 98.64101 | 98.67751
|  | 2.05 | 98.66325 | 98.61001 | 98.63663
|  | 2.06 | 98.62673 | 98.64598 | 98.63635
|  | 2.07 | 98.57325 | 98.62927 | 98.60126
|  | 2.08 | 98.56793 | 98.57452 | 98.57123
|  | 2.09 | 98.46705 | 98.54874 | 98.50789
|  | 2.1 | 98.47455 | 98.50381 | 98.48918

## 45° AOI
Reflectance of Optics with Protected Silver Coating
|  | Wavelength (µm) | Reflectance, P-Pol. (%) | Reflectance, S-Pol. (%) | Reflectance, Unpol. (%)
|  | 0.23 | 22.58065 | 41.53846 | 32.05956
|  | 0.24 | 5.32168 | 20.26359 | 12.79264
|  | 0.25 | 9.22492 | 24.39004 | 16.80748
|  | 0.26 | 16.82592 | 32.77661 | 24.80127
Product Raw Data |  | 0.27 | 25.04541 | 41.80791 | 33.42666
Fast Steering Mirror, 450 nm - 2 µm, Protected Silver Coating |  | 0.28 | 30.80412 | 47.86855 | 39.33633
|  | 0.3 | 4.292188 | 38.9118 | 21.60199
Item # | FSM75-P01 | 0.31 | 8.947294 | 33.85045 | 21.39887
DISCLAIMER: The data presented here are typical. Slight variations in performance data will occur from lot to lot. Please contact Technical Support with any questions regarding the use or reliability of this data. |  | 0.32 | 57.52735 | 16.37408 | 36.95072
|  | 0.33 | 77.33614 | 55.33976 | 66.33795
|  | 0.34 | 80.62543 | 85.71832 | 83.17188
|  | 0.35 | 77.67043 | 91.9692 | 84.81982
|  | 0.36 | 73.20636 | 93.39684 | 83.3016
|  | 0.37 | 69.97507 | 93.32803 | 81.65155
This data may be used in publications. However, please cite Thorlabs as the source. |  | 0.38 | 71.57919 | 92.81666 | 82.19792
|  | 0.39 | 78.40331 | 92.49743 | 85.45037
|  | 0.4 | 84.56821 | 92.86794 | 88.71807
Additional Information: |  | 0.41 | 88.41692 | 94.08393 | 91.25043
The coating's reflectance was measured as a function of polarization at a 45° AOI. For measurements at a 12° AOI, please see the other tab below. |  | 0.42 | 90.82054 | 95.3765 | 93.09852
|  | 0.43 | 92.30901 | 96.37475 | 94.34188
|  | 0.44 | 93.23162 | 97.01623 | 95.12392
|  | 0.45 | 94.08872 | 97.38851 | 95.73861
|  | 0.46 | 94.55355 | 97.60281 | 96.07818
|  | 0.47 | 94.8474 | 97.69886 | 96.27313
|  | 0.48 | 95.09733 | 97.77693 | 96.43713
|  | 0.49 | 95.1941 | 97.86118 | 96.52764
|  | 0.5 | 95.23877 | 97.86542 | 96.55209
|  | 0.51 | 95.18229 | 97.82609 | 96.50419
|  | 0.52 | 95.02511 | 97.82046 | 96.42279
|  | 0.53 | 94.92673 | 97.81698 | 96.37185
|  | 0.54 | 94.82181 | 97.8466 | 96.33421
|  | 0.55 | 94.7872 | 97.89525 | 96.34123
|  | 0.56 | 94.68707 | 97.74902 | 96.21805
|  | 0.57 | 94.52455 | 97.61974 | 96.07214
|  | 0.58 | 94.37165 | 97.43635 | 95.904
|  | 0.59 | 94.33754 | 97.3679 | 95.85272
|  | 0.6 | 94.23608 | 97.2716 | 95.75384
|  | 0.61 | 94.33085 | 97.12984 | 95.73035
|  | 0.62 | 94.33423 | 97.10865 | 95.72144
|  | 0.63 | 94.37418 | 97.05121 | 95.7127
|  | 0.64 | 94.42239 | 97.00075 | 95.71157
|  | 0.65 | 94.50769 | 96.9393 | 95.72349
|  | 0.66 | 94.46656 | 96.89933 | 95.68295
|  | 0.67 | 94.50912 | 96.81451 | 95.66181
|  | 0.68 | 94.53527 | 96.64142 | 95.58834
|  | 0.69 | 94.66783 | 96.47647 | 95.57215
|  | 0.7 | 94.46205 | 96.32507 | 95.39356
|  | 0.71 | 94.16131 | 96.24966 | 95.20549
|  | 0.72 | 94.00347 | 96.1779 | 95.09069
|  | 0.73 | 94.14107 | 96.1417 | 95.14138
|  | 0.74 | 94.28389 | 96.05867 | 95.17128
|  | 0.75 | 94.44338 | 96.07851 | 95.26094
|  | 0.76 | 94.5989 | 96.00134 | 95.30012
|  | 0.77 | 94.69197 | 95.99911 | 95.34554
|  | 0.78 | 94.88588 | 95.90604 | 95.39596
|  | 0.79 | 95.00783 | 95.94158 | 95.47471
|  | 0.8 | 95.18677 | 95.87569 | 95.53123
|  | 0.81 | 95.66735 | 95.89479 | 95.78107
|  | 0.82 | 95.95265 | 95.9395 | 95.94608
|  | 0.83 | 96.13078 | 95.80031 | 95.96554
|  | 0.84 | 96.11803 | 95.82406 | 95.97104
|  | 0.85 | 96.36723 | 95.87 | 96.11861
|  | 0.86 | 96.79784 | 95.8241 | 96.31097
|  | 0.87 | 96.76983 | 95.91444 | 96.34213
|  | 0.88 | 96.78009 | 96.15285 | 96.46647
|  | 0.89 | 96.96972 | 96.05251 | 96.51111
|  | 0.9 | 97.05884 | 96.15192 | 96.60538
|  | 0.91 | 97.10448 | 96.16899 | 96.63673
|  | 0.92 | 97.093 | 96.21858 | 96.65579
|  | 0.93 | 97.12674 | 96.30065 | 96.7137
|  | 0.94 | 97.20088 | 96.37458 | 96.78773
|  | 0.95 | 97.2184 | 96.47607 | 96.84723
|  | 0.96 | 97.19198 | 96.57025 | 96.88112
|  | 0.97 | 97.1774 | 96.62791 | 96.90266
|  | 0.98 | 97.17233 | 96.69362 | 96.93297
|  | 0.99 | 97.16227 | 96.77805 | 96.97016
|  | 1 | 97.14829 | 96.88014 | 97.01422
|  | 1.01 | 97.13413 | 96.98455 | 97.05934
|  | 1.02 | 97.13878 | 97.05725 | 97.09801
|  | 1.03 | 97.17194 | 97.1322 | 97.15207
|  | 1.04 | 97.2075 | 97.21204 | 97.20977
|  | 1.05 | 97.21598 | 97.27478 | 97.24538
|  | 1.06 | 97.2139 | 97.32096 | 97.26743
|  | 1.07 | 97.24318 | 97.33707 | 97.29012
|  | 1.08 | 97.29425 | 97.383 | 97.33862
|  | 1.09 | 97.30338 | 97.43732 | 97.37035
|  | 1.1 | 97.3218 | 97.4795 | 97.40065
|  | 1.11 | 97.36024 | 97.50812 | 97.43418
|  | 1.12 | 97.39846 | 97.51356 | 97.45601
|  | 1.13 | 97.44179 | 97.55114 | 97.49647
|  | 1.14 | 97.51182 | 97.56452 | 97.53817
|  | 1.15 | 97.54517 | 97.58549 | 97.56533
|  | 1.16 | 97.54655 | 97.61065 | 97.5786
|  | 1.17 | 97.56517 | 97.6546 | 97.60988
|  | 1.18 | 97.58614 | 97.67851 | 97.63232
|  | 1.19 | 97.59863 | 97.6865 | 97.64257
|  | 1.2 | 97.61544 | 97.74499 | 97.68021
|  | 1.21 | 97.64459 | 97.76958 | 97.70709
|  | 1.22 | 97.64307 | 97.77209 | 97.70758
|  | 1.23 | 97.68804 | 97.8221 | 97.75507
|  | 1.24 | 97.71862 | 97.87545 | 97.79703
|  | 1.25 | 97.7141 | 97.89945 | 97.80677
|  | 1.26 | 97.72571 | 97.94248 | 97.83409
|  | 1.27 | 97.73763 | 97.9878 | 97.86271
|  | 1.28 | 97.74815 | 98.02215 | 97.88515
|  | 1.29 | 97.76049 | 98.06018 | 97.91034
|  | 1.3 | 97.7753 | 98.05922 | 97.91726
|  | 1.31 | 97.78593 | 98.06846 | 97.9272
|  | 1.32 | 97.76271 | 98.15709 | 97.9599
|  | 1.33 | 97.76471 | 98.19333 | 97.97902
|  | 1.34 | 97.75135 | 98.18163 | 97.96649
|  | 1.35 | 97.75904 | 98.20512 | 97.98208
|  | 1.36 | 97.74712 | 98.22318 | 97.98515
|  | 1.37 | 97.76218 | 98.26449 | 98.01334
|  | 1.38 | 97.80436 | 98.2946 | 98.04948
|  | 1.39 | 97.80619 | 98.31614 | 98.06116
|  | 1.4 | 97.79062 | 98.34758 | 98.0691
|  | 1.41 | 97.77774 | 98.396 | 98.08687
|  | 1.42 | 97.80522 | 98.39135 | 98.09829
|  | 1.43 | 97.85423 | 98.37892 | 98.11657
|  | 1.44 | 97.86488 | 98.3597 | 98.11229
|  | 1.45 | 97.88434 | 98.38269 | 98.13352
|  | 1.46 | 97.92495 | 98.40901 | 98.16698
|  | 1.47 | 97.93151 | 98.42523 | 98.17837
|  | 1.48 | 97.94015 | 98.46374 | 98.20194
|  | 1.49 | 97.90187 | 98.49538 | 98.19862
|  | 1.5 | 97.86542 | 98.48133 | 98.17338
|  | 1.51 | 97.90384 | 98.46327 | 98.18355
|  | 1.52 | 97.9417 | 98.44519 | 98.19344
|  | 1.53 | 97.97267 | 98.41395 | 98.19331
|  | 1.54 | 98.01151 | 98.41601 | 98.21376
|  | 1.55 | 98.01686 | 98.41218 | 98.21452
|  | 1.56 | 97.99275 | 98.39093 | 98.19184
|  | 1.57 | 97.96384 | 98.41574 | 98.18979
|  | 1.58 | 97.95254 | 98.47162 | 98.21208
|  | 1.59 | 97.94966 | 98.47365 | 98.21166
|  | 1.6 | 97.98978 | 98.48465 | 98.23722
|  | 1.61 | 98.04174 | 98.50305 | 98.27239
|  | 1.62 | 98.05643 | 98.52709 | 98.29176
|  | 1.63 | 98.08415 | 98.51498 | 98.29956
|  | 1.64 | 98.12945 | 98.50217 | 98.31581
|  | 1.65 | 98.1715 | 98.46677 | 98.31914
|  | 1.66 | 98.19682 | 98.4985 | 98.34766
|  | 1.67 | 98.14949 | 98.54906 | 98.34928
|  | 1.68 | 98.13273 | 98.58052 | 98.35663
|  | 1.69 | 98.14987 | 98.62134 | 98.38561
|  | 1.7 | 98.13447 | 98.61456 | 98.37451
|  | 1.71 | 98.17282 | 98.61141 | 98.39212
|  | 1.72 | 98.1701 | 98.62147 | 98.39579
|  | 1.73 | 98.18697 | 98.51932 | 98.35314
|  | 1.74 | 98.21178 | 98.50928 | 98.36053
|  | 1.75 | 98.18808 | 98.47855 | 98.33332
|  | 1.76 | 98.16573 | 98.4797 | 98.32271
|  | 1.77 | 98.16907 | 98.45656 | 98.31282
|  | 1.78 | 98.21087 | 98.48606 | 98.34846
|  | 1.79 | 98.1451 | 98.53726 | 98.34118
|  | 1.8 | 98.04683 | 98.58469 | 98.31576
|  | 1.81 | 98.08126 | 98.57966 | 98.33046
|  | 1.82 | 98.04679 | 98.60719 | 98.32699
|  | 1.83 | 98.056 | 98.62843 | 98.34221
|  | 1.84 | 98.0462 | 98.61668 | 98.33144
|  | 1.85 | 98.06207 | 98.6157 | 98.33888
|  | 1.86 | 98.19866 | 98.58501 | 98.39184
|  | 1.87 | 98.22907 | 98.53427 | 98.38167
|  | 1.88 | 98.2544 | 98.58294 | 98.41867
|  | 1.89 | 98.21559 | 98.62764 | 98.42162
|  | 1.9 | 98.19314 | 98.66135 | 98.42724
|  | 1.91 | 98.20733 | 98.70054 | 98.45394
|  | 1.92 | 98.26215 | 98.71066 | 98.48641
|  | 1.93 | 98.23921 | 98.7721 | 98.50565
|  | 1.94 | 98.20745 | 98.82493 | 98.51619
|  | 1.95 | 98.18517 | 98.88042 | 98.5328
|  | 1.96 | 98.11888 | 98.87535 | 98.49712
|  | 1.97 | 98.1412 | 98.89074 | 98.51597
|  | 1.98 | 98.17411 | 98.85629 | 98.5152
|  | 1.99 | 98.266 | 98.84943 | 98.55771
|  | 2 | 98.24701 | 98.81684 | 98.53192
|  | 2.01 | 98.30407 | 98.79888 | 98.55147
|  | 2.02 | 98.35419 | 98.7291 | 98.54165
|  | 2.03 | 98.39896 | 98.77118 | 98.58507
|  | 2.04 | 98.29479 | 98.70231 | 98.49855
|  | 2.05 | 98.28227 | 98.67494 | 98.47861
|  | 2.06 | 98.25488 | 98.70609 | 98.48048
|  | 2.07 | 98.20505 | 98.74806 | 98.47655
|  | 2.08 | 98.16439 | 98.72602 | 98.4452
|  | 2.09 | 98.05762 | 98.80392 | 98.43077
|  | 2.1 | 98.06184 | 98.79419 | 98.42801