## LA5030 Focal Length Shift
LA5030 Focal Length Shift
|  | Wavelength (µm) | Focal Length Shift (mm)
|  | 0.3 | -1.29900603
|  | 0.364167 | -0.73300961
|  | 0.428333 | -0.40476807
|  | 0.4925 | -0.19600327
Product Raw Data |  | 0.556667 | -0.05381846
Calcium Fluoride Lens Focal Length Shift |  | 0.620833 | 0.048417
|  | 0.685 | 0.12532265
Item # | LA5030 | 0.749167 | 0.18547596
DISCLAIMER: The data presented here are typical. Slight variations in performance data will occur from lot to lot. Please contact Technical Support with any questions regarding the use or reliability of this data. |  | 0.813333 | 0.23418263
|  | 0.8775 | 0.27486923
|  | 0.941667 | 0.30982972
|  | 1.005833 | 0.34064729
|  | 1.07 | 0.3684436
|  | 1.134167 | 0.39403165
This data may be used in publications. However, please cite Thorlabs as the source. |  | 1.198333 | 0.41801263
|  | 1.2625 | 0.44083912
|  | 1.326667 | 0.46285733
Additional Information: |  | 1.390833 | 0.48433597
|  | 1.455 | 0.50548639
|  | 1.519167 | 0.52647685
|  | 1.583333 | 0.54744289
|  | 1.6475 | 0.56849481
|  | 1.711667 | 0.58972333
|  | 1.775833 | 0.61120379
|  | 1.84 | 0.63299931
|  | 1.904167 | 0.65516332
|  | 1.968333 | 0.67774137
|  | 2.0325 | 0.70077273
|  | 2.096667 | 0.72429147
|  | 2.160833 | 0.74832745
|  | 2.225 | 0.77290705
|  | 2.289167 | 0.79805379
|  | 2.353333 | 0.8237888
|  | 2.4175 | 0.85013125
|  | 2.481667 | 0.87709865
|  | 2.545833 | 0.90470715
|  | 2.61 | 0.93297174
|  | 2.674167 | 0.96190649
|  | 2.738333 | 0.99152463
|  | 2.8025 | 1.02183878
|  | 2.866667 | 1.05286098
|  | 2.930833 | 1.08460285
|  | 2.995 | 1.11707563
|  | 3.059167 | 1.15029029
|  | 3.123333 | 1.18425757
|  | 3.1875 | 1.21898802
|  | 3.251667 | 1.2544921
|  | 3.315833 | 1.29078017
|  | 3.38 | 1.32786254
|  | 3.444167 | 1.36574955
|  | 3.508333 | 1.40445151
|  | 3.5725 | 1.44397881
|  | 3.636667 | 1.4843419
|  | 3.700833 | 1.52555132
|  | 3.765 | 1.56761774
|  | 3.829167 | 1.61055195
|  | 3.893333 | 1.65436489
|  | 3.9575 | 1.69906768
|  | 4.021667 | 1.74467159
|  | 4.085833 | 1.79118813
|  | 4.15 | 1.83862899
|  | 4.214167 | 1.8870061
|  | 4.278333 | 1.93633161
|  | 4.3425 | 1.98661794
|  | 4.406667 | 2.03787775
|  | 4.470833 | 2.090124
|  | 4.535 | 2.14336992
|  | 4.599167 | 2.19762903
|  | 4.663333 | 2.25291518
|  | 4.7275 | 2.30924253
|  | 4.791667 | 2.36662557
|  | 4.855833 | 2.42507916
|  | 4.92 | 2.48461848
|  | 4.984167 | 2.54525911
|  | 5.048333 | 2.60701701
|  | 5.1125 | 2.66990852
|  | 5.176667 | 2.7339504
|  | 5.240833 | 2.79915984
|  | 5.305 | 2.86555445
|  | 5.369167 | 2.9331523
|  | 5.433333 | 3.00197192
|  | 5.4975 | 3.07203234
|  | 5.561667 | 3.14335305
|  | 5.625833 | 3.21595407
|  | 5.69 | 3.28985596
|  | 5.754167 | 3.3650798
|  | 5.818333 | 3.44164725
|  | 5.8825 | 3.51958055
|  | 5.946667 | 3.59890252
|  | 6.010833 | 3.67963661
|  | 6.075 | 3.76180692
|  | 6.139167 | 3.84543819
|  | 6.203333 | 3.93055585
|  | 6.2675 | 4.01718604
|  | 6.331667 | 4.10535562
|  | 6.395833 | 4.19509219
|  | 6.46 | 4.28642414
|  | 6.524167 | 4.37938066
|  | 6.588333 | 4.47399178
|  | 6.6525 | 4.57028836
|  | 6.716667 | 4.66830218
|  | 6.780833 | 4.76806592
|  | 6.845 | 4.8696132
|  | 6.909167 | 4.97297866
|  | 6.973333 | 5.07819793
|  | 7.0375 | 5.1853077
|  | 7.101667 | 5.29434576
|  | 7.165833 | 5.40535101
|  | 7.23 | 5.51836357
|  | 7.294167 | 5.63342473
|  | 7.358333 | 5.75057708
|  | 7.4225 | 5.86986447
|  | 7.486667 | 5.99133217
|  | 7.550833 | 6.11502681
|  | 7.615 | 6.24099651
|  | 7.679167 | 6.3692909
|  | 7.743333 | 6.49996119
|  | 7.8075 | 6.63306023
|  | 7.871667 | 6.76864257
|  | 7.935833 | 6.90676456
|  | 8 | 7.04748435