## CaF2 Focal Length Shift
LC5749 Focal Length Shift
|  | Wavelength (nm) | Focal Length Shift (mm)
|  | 180 | 4.08649272
|  | 245.167 | 1.92011658
|  | 310.333 | 1.03300921
|  | 375.5 | 0.57793022
Product Raw Data |  | 440.667 | 0.31154888
Calcium Fluoride Lens Focal Length Shift |  | 505.833 | 0.14092412
|  | 571 | 0.02402027
Item # | LC5749 LC5749-E1 | 636.167 | -0.0604967
|  | 701.333 | -0.12441054
|  | 766.5 | -0.1746684
DISCLAIMER: The data presented here are typical. Slight variations in performance data will occur from lot to lot. Please contact Technical Support with any questions regarding the use or reliability of this data. |  | 831.667 | -0.21558439
|  | 896.833 | -0.24995378
|  | 962 | -0.27965306
|  | 1027.167 | -0.30598042
|  | 1092.333 | -0.32985747
|  | 1157.5 | -0.35195348
This data may be used in publications. However, please cite Thorlabs as the source. |  | 1222.667 | -0.37276416
|  | 1287.833 | -0.39266327
|  | 1353 | -0.41193714
Additional Information: |  | 1418.167 | -0.43080829
|  | 1483.333 | -0.44945198
|  | 1548.5 | -0.46800793
|  | 1613.667 | -0.48658882
|  | 1678.833 | -0.5052865
|  | 1744 | -0.5241766
|  | 1809.167 | -0.54332201
|  | 1874.333 | -0.56277556
|  | 1939.5 | -0.58258199
|  | 2004.667 | -0.60277955
|  | 2069.833 | -0.62340126
|  | 2135 | -0.64447586
|  | 2200.167 | -0.66602858
|  | 2265.333 | -0.68808177
|  | 2330.5 | -0.71065543
|  | 2395.667 | -0.73376757
|  | 2460.833 | -0.75743456
|  | 2526 | -0.78167145
|  | 2591.167 | -0.80649211
|  | 2656.333 | -0.83190952
|  | 2721.5 | -0.85793585
|  | 2786.667 | -0.88458262
|  | 2851.833 | -0.91186084
|  | 2917 | -0.93978105
|  | 2982.167 | -0.96835347
|  | 3047.333 | -0.997588
|  | 3112.5 | -1.02749433
|  | 3177.667 | -1.05808199
|  | 3242.833 | -1.08936036
|  | 3308 | -1.12133876
|  | 3373.167 | -1.15402644
|  | 3438.333 | -1.18743265
|  | 3503.5 | -1.22156663
|  | 3568.667 | -1.25643768
|  | 3633.833 | -1.29205513
|  | 3699 | -1.32842842
|  | 3764.167 | -1.36556706
|  | 3829.333 | -1.40348071
|  | 3894.5 | -1.44217912
|  | 3959.667 | -1.48167223
|  | 4024.833 | -1.52197011
|  | 4090 | -1.56308303
|  | 4155.167 | -1.60502142
|  | 4220.333 | -1.64779594
|  | 4285.5 | -1.69141744
|  | 4350.667 | -1.73589701
|  | 4415.833 | -1.78124598
|  | 4481 | -1.8274759
|  | 4546.167 | -1.8745986
|  | 4611.333 | -1.92262618
|  | 4676.5 | -1.971571
|  | 4741.667 | -2.02144574
|  | 4806.833 | -2.07226335
|  | 4872 | -2.12403712
|  | 4937.167 | -2.17678065
|  | 5002.333 | -2.23050787
|  | 5067.5 | -2.28523308
|  | 5132.667 | -2.3409709
|  | 5197.833 | -2.39773636
|  | 5263 | -2.45554485
|  | 5328.167 | -2.51441217
|  | 5393.333 | -2.5743545
|  | 5458.5 | -2.63538848
|  | 5523.667 | -2.69753116
|  | 5588.833 | -2.76080006
|  | 5654 | -2.82521313
|  | 5719.167 | -2.89078883
|  | 5784.333 | -2.95754611
|  | 5849.5 | -3.02550442
|  | 5914.667 | -3.09468375
|  | 5979.833 | -3.16510463
|  | 6045 | -3.23678814
|  | 6110.167 | -3.30975597
|  | 6175.333 | -3.38403039
|  | 6240.5 | -3.4596343
|  | 6305.667 | -3.53659123
|  | 6370.833 | -3.61492539
|  | 6436 | -3.69466165
|  | 6501.167 | -3.77582563
|  | 6566.333 | -3.85844365
|  | 6631.5 | -3.94254279
|  | 6696.667 | -4.02815094
|  | 6761.833 | -4.11529677
|  | 6827 | -4.20400983
|  | 6892.167 | -4.29432051
|  | 6957.333 | -4.3862601
|  | 7022.5 | -4.47986087
|  | 7087.667 | -4.57515599
|  | 7152.833 | -4.6721797
|  | 7218 | -4.77096724
|  | 7283.167 | -4.87155495
|  | 7348.333 | -4.97398028
|  | 7413.5 | -5.07828184
|  | 7478.667 | -5.18449946
|  | 7543.833 | -5.29267422
|  | 7609 | -5.40284848
|  | 7674.167 | -5.51506599
|  | 7739.333 | -5.62937187
|  | 7804.5 | -5.74581272
|  | 7869.667 | -5.86443666
|  | 7934.833 | -5.98529337
|  | 8000 | -6.1084342