## LCC1111-D
LCC1111-D Retardance Temperature Stability
|  |  | 0 V | 1 V | 5 V | 10 V | 15 V | 20 V | 25 V
|  | Temperature (°C) | Retardance (Waves) | Retardance (Waves) | Retardance (Waves) | Retardance (Waves) | Retardance (Waves) | Retardance (Waves) | Retardance (Waves)
|  | 25 | 0.6767 | 0.49718 | 0.04132 | 0.01802 | 0.01361 | 0.0096 | 0.00727
|  | 45 | 0.6441 | 0.46432 | 0.03553 | 0.01662 | 0.01281 | 0.00935 | 0.0066
|  | 60 | 0.62126 | 0.43881 | 0.03605 | 0.01799 | 0.01409 | 0.01055 | 0.00753
|  | 70 | 0.59509 | 0.42285 | 0.03364 | 0.01748 | 0.01372 | 0.01047 | 0.00818
Product Raw Data
LCC1111-D Retardance Temperature Stability
Item # | LCC1111-D
DISCLAIMER: The data presented here are typical. Slight variations in performance data will occur from lot to lot. Please contact Technical Support with any questions regarding the use or reliability of this data.
This data may be used in publications. However, please cite Thorlabs as the source.
Additional Information:

## LCC1111-MIR
LCC1111-MIR Retardance Temperature Stability
|  |  | 0 V | 1 V | 5 V | 10 V | 15 V | 20 V | 25 V
|  | Temperature (°C) | Retardance (Waves) | Retardance (Waves) | Retardance (Waves) | Retardance (Waves) | Retardance (Waves) | Retardance (Waves) | Retardance (Waves)
|  | 25 | 0.70857 | 0.55918 | 0.06575 | 0.03159 | 0.0236 | 0.02001 | 0.01921
|  | 45 | 0.67797 | 0.52622 | 0.06258 | 0.03185 | 0.0246 | 0.01931 | 0.01607
|  | 60 | 0.64279 | 0.49809 | 0.05295 | 0.02185 | 0.018 | 0.01596 | 0.01403
|  | 70 | 0.60697 | 0.46426 | 0.04237 | 0.01608 | 0.01161 | 0.0119 | 0.0115
Product Raw Data
LCC1111-MIR Retardance Temperature Stability
Item # | LCC1111-MIR
DISCLAIMER: The data presented here are typical. Slight variations in performance data will occur from lot to lot. Please contact Technical Support with any questions regarding the use or reliability of this data.
This data may be used in publications. However, please cite Thorlabs as the source.
Additional Information: