## LCC1611-A
LCC1611-A Retardance Temperature Stability
|  |  | 0 V | 1 V | 5 V | 10 V | 15 V | 20 V | 25 V
|  | Temperature (°C) | Retardance (Waves) | Retardance (Waves) | Retardance (Waves) | Retardance (Waves) | Retardance (Waves) | Retardance (Waves) | Retardance (Waves)
|  | 25 | 0.815892 | 0.808913 | 0.08691 | 0.013058 | -0.014792 | -0.029927 | -0.035359
|  | 45 | 0.779219 | 0.76007 | 0.072278 | -0.01095 | -0.020742 | -0.031985 | -0.036949
|  | 60 | 0.729587 | 0.714018 | 0.065002 | 0.008898 | -0.017701 | -0.029511 | -0.032724
|  | 70 | 0.677279 | 0.671112 | 0.058594 | -0.014407 | -0.022909 | -0.032255 | -0.039916
Product Raw Data
LCC14x1-A Retardance Temperature Stability
Item # | LCC1611-A
DISCLAIMER: The data presented here are typical. Slight variations in performance data will occur from lot to lot. Please contact Technical Support with any questions regarding the use or reliability of this data.
This data may be used in publications. However, please cite Thorlabs as the source.
Additional Information:

## LCC1511-A
LCC1511-A Retardance Temperature Stability
|  |  | 0 V | 1 V | 5 V | 10 V | 15 V | 20 V | 25 V
|  | Temperature (°C) | Retardance (Waves) | Retardance (Waves) | Retardance (Waves) | Retardance (Waves) | Retardance (Waves) | Retardance (Waves) | Retardance (Waves)
|  | 25 | 0.829032 | 0.820584 | 0.146268 | 0.069441 | 0.046729 | 0.034201 | 0.029815
|  | 45 | 0.800315 | 0.778872 | 0.148385 | 0.074332 | 0.047477 | 0.041672 | 0.029101
|  | 60 | 0.747894 | 0.746626 | 0.136777 | 0.069084 | 0.053285 | 0.035683 | 0.029877
|  | 70 | 0.689024 | 0.671533 | 0.111199 | 0.054467 | 0.034694 | 0.02687 | 0.021501
Product Raw Data
LCC1xx1-A Retardance Temperature Stability
Item # | LCC1511-A
DISCLAIMER: The data presented here are typical. Slight variations in performance data will occur from lot to lot. Please contact Technical Support with any questions regarding the use or reliability of this data.
This data may be used in publications. However, please cite Thorlabs as the source.
Additional Information:

## LCC1611-B
LCC1611-B Retardance Temperature Stability
|  |  | 0 V | 1 V | 5 V | 10 V | 15 V | 20 V | 25 V
|  | Temperature (°C) | Retardance (Waves) | Retardance (Waves) | Retardance (Waves) | Retardance (Waves) | Retardance (Waves) | Retardance (Waves) | Retardance (Waves)
|  | 25 | 0.744215 | 0.733317 | 0.023018 | -0.050842 | -0.07491 | -0.085895 | -0.09341
|  | 45 | 0.717062 | 0.696385 | 0 | -0.054716 | -0.076773 | -0.087541 | -0.093877
|  | 60 | 0.674655 | 0.653266 | -0.014796 | -0.059235 | -0.077559 | -0.08644 | -0.092103
|  | 70 | 0.616309 | 0.600616 | -0.00944 | -0.058787 | -0.0752 | -0.084763 | -0.089985
Product Raw Data
LCC14x1-B Retardance Temperature Stability
Item # | LCC1611-B
DISCLAIMER: The data presented here are typical. Slight variations in performance data will occur from lot to lot. Please contact Technical Support with any questions regarding the use or reliability of this data.
This data may be used in publications. However, please cite Thorlabs as the source.
Additional Information:

## LCC1511-B
LCC1511-B Retardance Temperature Stability
|  |  | 0 V | 1 V | 5 V | 10 V | 15 V | 20 V | 25 V
|  | Temperature (°C) | Retardance (Waves) | Retardance (Waves) | Retardance (Waves) | Retardance (Waves) | Retardance (Waves) | Retardance (Waves) | Retardance (Waves)
|  | 25 | 0.861643 | 0.848467 | 0.135737 | 0.063499 | 0.041936 | 0.031457 | 0.025402
|  | 45 | 0.803072 | 0.790783 | 0.124293 | 0.060306 | 0.040544 | 0.030751 | 0.025189
|  | 60 | 0.743727 | 0.731236 | 0.110908 | 0.052502 | 0.035041 | 0.026143 | 0.021549
|  | 70 | 0.696295 | 0.680278 | 0.101508 | 0.048552 | 0.032434 | 0.024677 | 0.020308
Product Raw Data
LCC1xx1-B Retardance Temperature Stability
Item # | LCC1511-B
DISCLAIMER: The data presented here are typical. Slight variations in performance data will occur from lot to lot. Please contact Technical Support with any questions regarding the use or reliability of this data.
This data may be used in publications. However, please cite Thorlabs as the source.
Additional Information:

## LCC1611-C
LCC1611-C Retardance Temperature Stability
|  |  | 0 V | 1 V | 5 V | 10 V | 15 V | 20 V | 25 V
|  | Temperature (°C) | Retardance (Waves) | Retardance (Waves) | Retardance (Waves) | Retardance (Waves) | Retardance (Waves) | Retardance (Waves) | Retardance (Waves)
|  | 25 | 0.736011 | 0.712136 | 0.060248 | 0.009329 | -0.006315 | -0.012642 | -0.016959
|  | 45 | 0.679416 | 0.652591 | 0.054184 | 0.008264 | -0.006909 | -0.013236 | -0.016617
|  | 60 | 0.619884 | 0.595731 | 0.04638 | 0.005369 | -0.007379 | -0.013473 | -0.016885
|  | 70 | 0.579794 | 0.544227 | 0.04006 | 0.003851 | -0.008984 | -0.014699 | -0.017891
Product Raw Data
LCC14x1-C Retardance Temperature Stability
Item # | LCC1611-C
DISCLAIMER: The data presented here are typical. Slight variations in performance data will occur from lot to lot. Please contact Technical Support with any questions regarding the use or reliability of this data.
This data may be used in publications. However, please cite Thorlabs as the source.
Additional Information:

## LCC1511-C
LCC1511-C Retardance Temperature Stability
|  |  | 0 V | 1 V | 5 V | 10 V | 15 V | 20 V | 25 V
|  | Temperature (°C) | Retardance (Waves) | Retardance (Waves) | Retardance (Waves) | Retardance (Waves) | Retardance (Waves) | Retardance (Waves) | Retardance (Waves)
|  | 25 | 0.784283 | 0.764238 | 0.094821 | 0.042487 | 0.027159 | 0.019436 | 0.015319
|  | 45 | 0.72955 | 0.708623 | 0.08998 | 0.041664 | 0.027542 | 0.020705 | 0.016628
|  | 60 | 0.678041 | 0.653557 | 0.079542 | 0.037471 | 0.024687 | 0.018792 | 0.015567
|  | 70 | 0.634059 | 0.610198 | 0.073575 | 0.035662 | 0.024296 | 0.018859 | 0.015645
Product Raw Data
LCC1xx1-C Retardance Temperature Stability
Item # | LCC1511-C
DISCLAIMER: The data presented here are typical. Slight variations in performance data will occur from lot to lot. Please contact Technical Support with any questions regarding the use or reliability of this data.
This data may be used in publications. However, please cite Thorlabs as the source.
Additional Information: