## CaF2 Focal Length Shift
LE5656 Focal Length Shift
|  | Wavelength (nm) | Focal Length Shift (mm)
|  | 180 | -155.4182
|  | 245.167 | -95.38410979
|  | 310.333 | -70.73649148
|  | 375.5 | -58.07930426
Product Raw Data |  | 440.667 | -50.66643152
Calcium Fluoride Lens Focal Length Shift |  | 505.833 | -45.91677539
|  | 571 | -42.661873
Item # | LE5656 LE5656-E | 636.167 | -40.30836942
|  | 701.333 | -38.52840613
|  | 766.5 | -37.1286426
DISCLAIMER: The data presented here are typical. Slight variations in performance data will occur from lot to lot. Please contact Technical Support with any questions regarding the use or reliability of this data. |  | 831.667 | -35.98899321
|  | 896.833 | -35.03163899
|  | 962 | -34.20433327
|  | 1027.167 | -33.47092807
|  | 1092.333 | -32.80575819
|  | 1157.5 | -32.19018568
This data may be used in publications. However, please cite Thorlabs as the source. |  | 1222.667 | -31.61040398
|  | 1287.833 | -31.05600293
|  | 1353 | -30.51900724
Additional Information: |  | 1418.167 | -29.99321811
|  | 1483.333 | -29.47375324
|  | 1548.5 | -28.9567199
|  | 1613.667 | -28.43897864
|  | 1678.833 | -27.91797013
|  | 1744 | -27.39158645
|  | 1809.167 | -26.85807439
|  | 1874.333 | -26.31596177
|  | 1939.5 | -25.76400094
|  | 2004.667 | -25.20112481
|  | 2069.833 | -24.62641251
|  | 2135 | -24.03906221
|  | 2200.167 | -23.43836953
|  | 2265.333 | -22.82371019
|  | 2330.5 | -22.19452602
|  | 2395.667 | -21.55031356
|  | 2460.833 | -20.89061477
|  | 2526 | -20.21500938
|  | 2591.167 | -19.52310847
|  | 2656.333 | -18.81454927
|  | 2721.5 | -18.0889907
|  | 2786.667 | -17.34610964
|  | 2851.833 | -16.58559778
|  | 2917 | -15.80715895
|  | 2982.167 | -15.01050684
|  | 3047.333 | -14.19536302
|  | 3112.5 | -13.36145523
|  | 3177.667 | -12.50851592
|  | 3242.833 | -11.63628097
|  | 3308 | -10.74448854
|  | 3373.167 | -9.83287808
|  | 3438.333 | -8.90118948
|  | 3503.5 | -7.94916221
|  | 3568.667 | -6.97653468
|  | 3633.833 | -5.98304355
|  | 3699 | -4.9684232
|  | 3764.167 | -3.93240514
|  | 3829.333 | -2.87471754
|  | 3894.5 | -1.7950848
|  | 3959.667 | -0.69322707
|  | 4024.833 | 0.43114009
|  | 4090 | 1.57830615
|  | 4155.167 | 2.74856592
|  | 4220.333 | 3.94221994
|  | 4285.5 | 5.15957481
|  | 4350.667 | 6.40094347
|  | 4415.833 | 7.66664559
|  | 4481 | 8.95700785
|  | 4546.167 | 10.27236423
|  | 4611.333 | 11.61305636
|  | 4676.5 | 12.97943382
|  | 4741.667 | 14.37185442
|  | 4806.833 | 15.79068454
|  | 4872 | 17.23629943
|  | 4937.167 | 18.70908353
|  | 5002.333 | 20.2094308
|  | 5067.5 | 21.73774503
|  | 5132.667 | 23.29444019
|  | 5197.833 | 24.87994076
|  | 5263 | 26.49468209
|  | 5328.167 | 28.13911075
|  | 5393.333 | 29.81368491
|  | 5458.5 | 31.51887469
|  | 5523.667 | 33.2551626
|  | 5588.833 | 35.02304388
|  | 5654 | 36.82302697
|  | 5719.167 | 38.65563391
|  | 5784.333 | 40.52140078
|  | 5849.5 | 42.42087819
|  | 5914.667 | 44.35463172
|  | 5979.833 | 46.32324241
|  | 6045 | 48.32730731
|  | 6110.167 | 50.36743998
|  | 6175.333 | 52.44427103
|  | 6240.5 | 54.55844871
|  | 6305.667 | 56.7106395
|  | 6370.833 | 58.90152873
|  | 6436 | 61.1318212
|  | 6501.167 | 63.40224185
|  | 6566.333 | 65.71353649
|  | 6631.5 | 68.06647245
|  | 6696.667 | 70.46183943
|  | 6761.833 | 72.90045017
|  | 6827 | 75.38314137
|  | 6892.167 | 77.91077447
|  | 6957.333 | 80.48423656
|  | 7022.5 | 83.10444132
|  | 7087.667 | 85.77232997
|  | 7152.833 | 88.48887227
|  | 7218 | 91.2550676
|  | 7283.167 | 94.07194604
|  | 7348.333 | 96.94056954
|  | 7413.5 | 99.86203308
|  | 7478.667 | 102.837466
|  | 7543.833 | 105.868
|  | 7609 | 108.9549
|  | 7674.167 | 112.099417
|  | 7739.333 | 115.3028
|  | 7804.5 | 118.5662707
|  | 7869.667 | 121.8913
|  | 7934.833 | 125.2793
|  | 8000 | 128.7318