## CaF2 Focal Length Shift
LE5714 Focal Length Shift
|  | Wavelength (nm) | Focal Length Shift (mm)
|  | 180 | -206.7239
|  | 245.167 | -126.848994
|  | 310.333 | -94.0644051
|  | 375.5 | -77.23048547
Product Raw Data |  | 440.667 | -67.37199198
Calcium Fluoride Lens Focal Length Shift |  | 505.833 | -61.05555793
|  | 571 | -56.72704664
Item # | LE5714 LE5714-E1 | 636.167 | -53.59730087
|  | 701.333 | -51.2302883
|  | 766.5 | -49.36888439
DISCLAIMER: The data presented here are typical. Slight variations in performance data will occur from lot to lot. Please contact Technical Support with any questions regarding the use or reliability of this data. |  | 831.667 | -47.8533899
|  | 896.833 | -46.58031659
|  | 962 | -45.48018458
|  | 1027.167 | -44.50492321
|  | 1092.333 | -43.62040239
|  | 1157.5 | -42.80183716
This data may be used in publications. However, please cite Thorlabs as the source. |  | 1222.667 | -42.03086756
|  | 1287.833 | -41.2936502
|  | 1353 | -40.57957969
Additional Information: |  | 1418.167 | -39.88041298
|  | 1483.333 | -39.18965778
|  | 1548.5 | -38.50213768
|  | 1613.667 | -37.81367803
|  | 1678.833 | -37.12087558
|  | 1744 | -36.42092745
|  | 1809.167 | -35.71150238
|  | 1874.333 | -34.99064287
|  | 1939.5 | -34.25668997
|  | 2004.667 | -33.50822487
|  | 2069.833 | -32.74402318
|  | 2135 | -31.96301887
|  | 2200.167 | -31.16427544
|  | 2265.333 | -30.34696295
|  | 2330.5 | -29.51033936
|  | 2395.667 | -28.65373542
|  | 2460.833 | -27.77654227
|  | 2526 | -26.87820123
|  | 2591.167 | -25.95819543
|  | 2656.333 | -25.01604269
|  | 2721.5 | -24.05128971
|  | 2786.667 | -23.06350708
|  | 2851.833 | -22.05228511
|  | 2917 | -21.01723024
|  | 2982.167 | -19.95796205
|  | 3047.333 | -18.87411058
|  | 3112.5 | -17.76531412
|  | 3177.667 | -16.63121721
|  | 3242.833 | -15.47146897
|  | 3308 | -14.28572156
|  | 3373.167 | -13.07362888
|  | 3438.333 | -11.8348454
|  | 3503.5 | -10.56902508
|  | 3568.667 | -9.27582044
|  | 3633.833 | -7.95488174
|  | 3699 | -6.60585615
|  | 3764.167 | -5.2283871
|  | 3829.333 | -3.82211356
|  | 3894.5 | -2.38666951
|  | 3959.667 | -0.9216833
|  | 4024.833 | 0.57322283
|  | 4090 | 2.09843328
|  | 4155.167 | 3.65433957
|  | 4220.333 | 5.24134081
|  | 4285.5 | 6.85984413
|  | 4350.667 | 8.51026511
|  | 4415.833 | 10.19302823
|  | 4481 | 11.90856729
|  | 4546.167 | 13.65732578
|  | 4611.333 | 15.43975734
|  | 4676.5 | 17.25632614
|  | 4741.667 | 19.1075073
|  | 4806.833 | 20.99378732
|  | 4872 | 22.91566444
|  | 4937.167 | 24.87364913
|  | 5002.333 | 26.86826446
|  | 5067.5 | 28.90004659
|  | 5132.667 | 30.96954516
|  | 5197.833 | 33.07732377
|  | 5263 | 35.22396044
|  | 5328.167 | 37.41004809
|  | 5393.333 | 39.63619504
|  | 5458.5 | 41.90302545
|  | 5523.667 | 44.21117994
|  | 5588.833 | 46.56131604
|  | 5654 | 48.95410877
|  | 5719.167 | 51.39025121
|  | 5784.333 | 53.87045509
|  | 5849.5 | 56.39545139
|  | 5914.667 | 58.96599099
|  | 5979.833 | 61.58284529
|  | 6045 | 64.24680691
|  | 6110.167 | 66.95869039
|  | 6175.333 | 69.71933291
|  | 6240.5 | 72.52959507
|  | 6305.667 | 75.39036164
|  | 6370.833 | 78.30254241
|  | 6436 | 81.267073
|  | 6501.167 | 84.2849158
|  | 6566.333 | 87.35706084
|  | 6631.5 | 90.48452678
|  | 6696.667 | 93.66836186
|  | 6761.833 | 96.90964502
|  | 6827 | 100.2094869
|  | 6892.167 | 103.569
|  | 6957.333 | 106.9894549
|  | 7022.5 | 110.4719714
|  | 7087.667 | 114.0178
|  | 7152.833 | 117.6283176
|  | 7218 | 121.3048
|  | 7283.167 | 125.0485
|  | 7348.333 | 128.861
|  | 7413.5 | 132.7437
|  | 7478.667 | 136.6981
|  | 7543.833 | 140.7257
|  | 7609 | 144.8281
|  | 7674.167 | 149.007
|  | 7739.333 | 153.2640883
|  | 7804.5 | 157.6011
|  | 7869.667 | 162.0198296
|  | 7934.833 | 166.5222
|  | 8000 | 171.1101