## Thin Film Polarizers
LPNIRD Series Thin Film Polarizers
|  | Wavelength (nm) | % Transmission | Extinction Ratio
|  | 1260 | 96.341 | 25918.44
|  | 1264 | 96.421 | 26431.4
|  | 1268 | 96.424 | 27007.57
|  | 1272 | 96.444 | 26693.35
Product Raw Data |  | 1276 | 96.564 | 27407.17
LPNIRD Series Thin Film Polarizers |  | 1280 | 96.474 | 27218.15
|  | 1284 | 96.5 | 28038.6
Item # | LPNIRD050 LPNIRD100 LPNIRD050-MP2 LPNIRD100-MP2 | 1288 | 96.505 | 28707.08
|  | 1292 | 96.603 | 28530.59
|  | 1296 | 96.674 | 29493.76
|  | 1300 | 96.602 | 29227.72
DISCLAIMER: The data presented here are typical. Slight variations in performance data will occur from lot to lot. Please contact Technical Support with any questions regarding the use or reliability of this data. |  | 1304 | 96.735 | 29607.66
|  | 1308 | 96.726 | 29896.16
|  | 1312 | 96.769 | 29040.7
|  | 1316 | 96.855 | 30151.1
|  | 1320 | 96.845 | 29855.8
|  | 1324 | 96.858 | 30820.08
This data may be used in publications. However, please cite Thorlabs as the source. |  | 1328 | 96.981 | 31205.94
|  | 1332 | 96.893 | 30408.44
|  | 1336 | 96.84 | 30918.96
Additional Information: |  | 1340 | 96.885 | 30848.07
|  | 1344 | 96.815 | 30708.9
|  | 1348 | 96.919 | 30713.56
|  | 1352 | 97.299 | 30688.69
|  | 1356 | 96.948 | 30275.26
|  | 1360 | 96.986 | 29704.93