## Metallic Coatings
Thorlabs' Metallic Optical Coatings
This Excel Spreadsheet contains the reflectance data for Thorlabs' Metallic Optical Coatings. Each tab contains reflectance data for different metallic coatings.
Product Raw Data
Metallic Coating Reflectance, 45° AOI
The sheets given below are as follows:
| Coating Name | Reflectance Specs | Design Wavelength Range | AOI
DISCLAIMER: The data presented here are typical. Slight variations in performance data will occur from lot to lot. Please contact Technical Support with any questions regarding the use or reliability of this data.
| UV-Enhanced Aluminum (-F01) | >90% | 250 nm - 450 nm | 45°
| Protected Aluminum (-G01) | >90% for 450 nm - 2 µm >95% for 2 - 20 µm | 450 nm - 20 μm | 45°
Additional Information:
| Protected Silver (-P01) | >97% for 450 nm - 2 µma >95% for 2 - 20 µm | 450 nm - 20 μm | 45°
| Ultrafast-Enhanced Silver (-AG) | Rabsolute,S > 99.0% Rabsolute,P > 98.5% | 750 nm - 1 μm | 45°
| Protected Gold (-M01) | >96% | 800 nm - 20 μm | 45°
| MIR-Enhanced Gold (-M02) | >98% | 2 μm - 20 μm | 45°
| Unprotected Gold (-M03) | >97% | 800 nm - 20 μm | 45°
a. >96.5% in Wavelength Range 450 nm - 2 µm for Economy Coated Mirrors

## Aluminum
Thorlabs' Aluminum Mirror Coatings, 45° AOI, Unpolarized
| UV-Enhanced Aluminum (-F01) |  | Protected Aluminum (-G01)
| Wavelength (µm) | Reflectance (%) | Wavelength (µm) | Reflectance (%)
| 0.22 | 76.4104 | 0.23 | 32.0596
| 0.23 | 81.5507 | 0.24 | 12.7926
| 0.24 | 85.1481 | 0.25 | 16.8075
| 0.25 | 87.7128 | 0.26 | 24.8013
Product Raw Data | 0.26 | 89.4545 | 0.27 | 33.4267
Aluminum Coating Reflectance, 45° AOI | 0.27 | 90.7142 | 0.28 | 39.3363
| 0.28 | 91.3917 | 0.29 | 40.2809
DISCLAIMER: The data presented here are typical. Slight variations in performance data will occur from lot to lot. Please contact Technical Support with any questions regarding the use or reliability of this data. | 0.29 | 92.3374 | 0.3 | 40.2592
| 0.3 | 92.6046 | 0.31 | 39.4724
| 0.31 | 92.717 | 0.32 | 39.2973
| 0.32 | 92.791 | 0.33 | 41.8242
| 0.33 | 92.8317 | 0.34 | 49.6009
| 0.34 | 92.713 | 0.35 | 61.0376
This data may be used in publications. However, please cite Thorlabs as the source. | 0.35 | 92.6039 | 0.36 | 71.5333
| 0.36 | 92.4415 | 0.37 | 79.172
| 0.37 | 92.2634 | 0.38 | 83.8568
Additional Information: | 0.38 | 92.0195 | 0.39 | 86.7313
| 0.39 | 91.7291 | 0.4 | 88.5555
| 0.4 | 91.4303 | 0.41 | 89.7587
| 0.41 | 91.1142 | 0.42 | 90.5753
| 0.42 | 90.7623 | 0.43 | 91.0942
| 0.43 | 90.4093 | 0.44 | 91.4541
| 0.44 | 90.023 | 0.45 | 91.6606
| 0.45 | 89.6397 | 0.46 | 91.8343
| 0.46 | 89.2603 | 0.47 | 91.9087
| 0.47 | 88.8561 | 0.48 | 91.9197
| 0.48 | 88.4506 | 0.49 | 91.8282
| 0.49 | 88.0344 | 0.5 | 91.7223
| 0.5 | 87.6126 | 0.51 | 91.5586
| 0.51 | 87.2033 | 0.52 | 91.3566
| 0.52 | 86.7932 | 0.53 | 91.0988
| 0.53 | 86.4197 | 0.54 | 90.8151
| 0.54 | 86.029 | 0.55 | 90.4859
| 0.55 | 85.6613 | 0.56 | 89.8761
| 0.56 | 85.2795 | 0.57 | 89.4912
| 0.57 | 84.9681 | 0.58 | 89.0586
| 0.58 | 84.6328 | 0.59 | 88.5949
| 0.59 | 84.317 | 0.6 | 88.0846
| 0.6 | 84.0226 | 0.61 | 87.554
| 0.61 | 83.7413 | 0.62 | 86.9869
| 0.62 | 83.4448 | 0.63 | 86.3592
| 0.63 | 83.1828 | 0.64 | 85.6945
| 0.64 | 82.9174 | 0.65 | 84.9966
| 0.65 | 82.6621 | 0.66 | 84.2765
| 0.66 | 82.43 | 0.67 | 83.5006
| 0.67 | 82.1763 | 0.68 | 82.6835
| 0.68 | 81.9394 | 0.69 | 81.834
| 0.69 | 81.6873 | 0.7 | 80.9355
| 0.7 | 81.4399 | 0.71 | 79.9913
| 0.71 | 81.1732 | 0.72 | 79.0275
| 0.72 | 80.9072 | 0.73 | 77.9994
| 0.73 | 80.5913 | 0.74 | 76.9308
| 0.74 | 80.2673 | 0.75 | 75.8627
| 0.75 | 79.8815 | 0.76 | 74.7887
| 0.76 | 79.5109 | 0.77 | 73.6876
| 0.77 | 79.1092 | 0.78 | 72.6707
| 0.78 | 78.656 | 0.79 | 71.6982
| 0.79 | 78.227 | 0.8 | 70.9125
| 0.8 | 77.82 | 0.81 | 70.2738
| 0.81 | 77.509 | 0.82 | 69.8929
| 0.82 | 77.3709 | 0.83 | 69.7834
| 0.83 | 77.4203 | 0.84 | 69.9684
| 0.84 | 77.7061 | 0.85 | 70.4107
| 0.85 | 78.2681 | 0.86 | 71.0801
| 0.86 | 79.0463 | 0.87 | 71.9313
| 0.87 | 80.0276 | 0.88 | 72.9052
| 0.88 | 81.1243 | 0.89 | 73.1102
| 0.89 | 82.0753 | 0.9 | 74.1901
| 0.9 | 83.2133 | 0.91 | 75.22
| 0.91 | 84.2821 | 0.92 | 76.2568
| 0.92 | 85.2794 | 0.93 | 77.2659
| 0.93 | 86.2136 | 0.94 | 78.2033
| 0.94 | 87.0155 | 0.95 | 79.0957
| 0.95 | 87.7499 | 0.96 | 79.9358
| 0.96 | 88.4283 | 0.97 | 80.7685
| 0.97 | 89.0324 | 0.98 | 81.5498
| 0.98 | 89.5759 | 0.99 | 82.2481
| 0.99 | 90.0294 | 1 | 82.8833
| 1 | 90.4294 | 1.01 | 83.4918
| 1.01 | 90.8325 | 1.02 | 84.0696
| 1.02 | 91.1949 | 1.03 | 84.6455
| 1.03 | 91.5048 | 1.04 | 85.1807
| 1.04 | 91.7969 | 1.05 | 85.6577
| 1.05 | 92.0682 | 1.06 | 86.0767
| 1.06 | 92.3036 | 1.07 | 86.5066
| 1.07 | 92.5193 | 1.08 | 86.965
| 1.08 | 92.7479 | 1.09 | 87.3756
| 1.09 | 92.9059 | 1.1 | 87.7243
| 1.1 | 93.0803 | 1.11 | 88.057
| 1.11 | 93.2511 | 1.12 | 88.3555
| 1.12 | 93.38 | 1.13 | 88.6875
| 1.13 | 93.526 | 1.14 | 88.9733
| 1.14 | 93.6625 | 1.15 | 89.2263
| 1.15 | 93.7701 | 1.16 | 89.4732
| 1.16 | 93.8898 | 1.17 | 89.715
| 1.17 | 94.0311 | 1.18 | 89.9463
| 1.18 | 94.1328 | 1.19 | 90.1235
| 1.19 | 94.2204 | 1.2 | 90.3352
| 1.2 | 94.3145 | 1.21 | 90.5982
| 1.21 | 94.387 | 1.22 | 90.7716
| 1.22 | 94.4408 | 1.23 | 90.9643
| 1.23 | 94.5085 | 1.24 | 91.163
| 1.24 | 94.5767 | 1.25 | 91.2673
| 1.25 | 94.6363 | 1.26 | 91.4087
| 1.26 | 94.724 | 1.27 | 91.6241
| 1.27 | 94.813 | 1.28 | 91.7805
| 1.28 | 94.8884 | 1.29 | 91.9044
| 1.29 | 94.9374 | 1.3 | 92.0173
| 1.3 | 94.9748 | 1.31 | 92.1438
| 1.31 | 95.0067 | 1.32 | 92.2866
| 1.32 | 95.0929 | 1.33 | 92.3972
| 1.33 | 95.1473 | 1.34 | 92.4621
| 1.34 | 95.228 | 1.35 | 92.5374
| 1.35 | 95.2926 | 1.36 | 92.6384
| 1.36 | 95.3695 | 1.37 | 92.7547
| 1.37 | 95.4098 | 1.38 | 92.871
| 1.38 | 95.4396 | 1.39 | 92.9615
| 1.39 | 95.425 | 1.4 | 93.0574
| 1.4 | 95.4425 | 1.41 | 93.1656
| 1.41 | 95.4816 | 1.42 | 93.2493
| 1.42 | 95.5221 | 1.43 | 93.2955
| 1.43 | 95.5604 | 1.44 | 93.3542
| 1.44 | 95.5902 | 1.45 | 93.4512
| 1.45 | 95.6168 | 1.46 | 93.5595
| 1.46 | 95.679 | 1.47 | 93.638
| 1.47 | 95.7287 | 1.48 | 93.7026
| 1.48 | 95.7559 | 1.49 | 93.7707
| 1.49 | 95.7948 | 1.5 | 93.8294
| 1.5 | 95.8174 | 1.51 | 93.883
| 1.51 | 95.8502 | 1.52 | 93.942
| 1.52 | 95.8892 | 1.53 | 93.9833
| 1.53 | 95.9233 | 1.54 | 94.0398
| 1.54 | 95.9505 | 1.55 | 94.1218
| 1.55 | 95.9683 | 1.56 | 94.1838
| 1.56 | 96.0051 | 1.57 | 94.231
| 1.57 | 95.9909 | 1.58 | 94.2888
| 1.58 | 95.9886 | 1.59 | 94.3479
| 1.59 | 96.0023 | 1.6 | 94.3779
| 1.6 | 96.0111 | 1.61 | 94.4137
| 1.61 | 96.0515 | 1.62 | 94.4652
| 1.62 | 96.1025 | 1.63 | 94.4883
| 1.63 | 96.1375 | 1.64 | 94.5105
| 1.64 | 96.1693 | 1.65 | 94.5552
| 1.65 | 96.2132 | 1.66 | 94.6317
| 1.66 | 96.2294 | 1.67 | 94.6864
| 1.67 | 96.2727 | 1.68 | 94.7737
| 1.68 | 96.3019 | 1.69 | 94.824
| 1.69 | 96.3473 | 1.7 | 94.8274
| 1.7 | 96.3915 | 1.71 | 94.8916
| 1.71 | 96.4313 | 1.72 | 94.9564
| 1.72 | 96.4867 | 1.73 | 94.9744
| 1.73 | 96.5522 | 1.74 | 94.9842
| 1.74 | 96.5692 | 1.75 | 95.0016
| 1.75 | 96.5763 | 1.76 | 94.993
| 1.76 | 96.5874 | 1.77 | 94.9639
| 1.77 | 96.5971 | 1.78 | 94.9451
| 1.78 | 96.5249 | 1.79 | 94.9242
| 1.79 | 96.4603 | 1.8 | 94.9252
| 1.8 | 96.4567 | 1.81 | 94.9521
| 1.81 | 96.4623 | 1.82 | 95.0213
| 1.82 | 96.4777 | 1.83 | 95.0882
| 1.83 | 96.5347 | 1.84 | 95.1275
| 1.84 | 96.5334 | 1.85 | 95.1551
| 1.85 | 96.5283 | 1.86 | 95.182
| 1.86 | 96.5594 | 1.87 | 95.1808
| 1.87 | 96.5932 | 1.88 | 95.1615
| 1.88 | 96.5724 | 1.89 | 95.1282
| 1.89 | 96.6215 | 1.9 | 95.1212
| 1.9 | 96.6479 | 1.91 | 95.1214
| 1.91 | 96.63 | 1.92 | 95.1164
| 1.92 | 96.6485 | 1.93 | 95.1205
| 1.93 | 96.6422 | 1.94 | 95.1387
| 1.94 | 96.6641 | 1.95 | 95.1743
| 1.95 | 96.6556 | 1.96 | 95.2254
| 1.96 | 96.6749 | 1.97 | 95.2798
| 1.97 | 96.7091 | 1.98 | 95.3346
| 1.98 | 96.7458 | 1.99 | 95.3676
| 1.99 | 96.8314 | 2 | 95.3733
| 2 | 96.872 | 2.01 | 95.3637
| 2.01 | 96.8997 | 2.02 | 95.3299
| 2.02 | 96.9658 | 2.03 | 95.2847
| 2.03 | 96.9452 | 2.04 | 95.2403
| 2.04 | 96.9439 | 2.05 | 95.2121
| 2.05 | 96.921 | 2.06 | 95.1976
| 2.06 | 96.9025 | 2.07 | 95.1606
| 2.07 | 96.8748 | 2.08 | 95.1545
| 2.08 | 96.8701 | 2.09 | 95.2025
| 2.09 | 96.8826 | 2.1 | 95.2488
| 2.1 | 96.8789 | 2.11 | 95.3256
| 2.11 | 96.8429 | 2.12 | 95.3772
| 2.12 | 96.8317 | 2.13 | 95.44
| 2.13 | 96.8137 | 2.14 | 95.498
| 2.14 | 96.8117 | 2.15 | 95.515
| 2.15 | 96.849 | 2.16 | 95.5317
| 2.16 | 96.9089 | 2.17 | 95.4959
| 2.17 | 96.8342 | 2.18 | 95.4762
| 2.18 | 96.8131 | 2.19 | 95.4679
| 2.19 | 96.8573 | 2.2 | 95.4123
| 2.2 | 96.8768 | 2.21 | 95.3708
| 2.21 | 96.9061 | 2.22 | 95.3393
| 2.22 | 96.8884 | 2.23 | 95.3119
| 2.23 | 96.9236 | 2.24 | 95.2869
| 2.24 | 96.8921 | 2.25 | 95.275
| 2.25 | 96.8526 | 2.26 | 95.2954
| 2.26 | 96.8787 | 2.27 | 95.3307
| 2.27 | 96.8539 | 2.28 | 95.3439
| 2.28 | 96.9028 | 2.29 | 95.411
| 2.29 | 96.8701 | 2.3 | 95.4721
| 2.3 | 96.9302 | 2.31 | 95.5929
| 2.31 | 96.9422 | 2.32 | 95.6434
| 2.32 | 96.9102 | 2.33 | 95.6213
| 2.33 | 96.9416 | 2.34 | 95.6431
| 2.34 | 97.0772 | 2.35 | 95.6443
| 2.35 | 97.1223 | 2.36 | 95.6654
| 2.36 | 97.0032 | 2.37 | 95.5789
| 2.37 | 97.1419 | 2.38 | 95.5636
| 2.38 | 97.2141 | 2.39 | 95.5395
| 2.39 | 96.9999 | 2.4 | 95.4914
| 2.4 | 97.2116 | 2.41 | 95.443
| 2.41 | 97.0745 | 2.42 | 95.4511
| 2.42 | 97.2199 | 2.43 | 95.3892
| 2.43 | 97.2511 | 2.44 | 95.3385
| 2.44 | 97.2179 | 2.45 | 95.3291
| 2.45 | 97.1002 | 2.46 | 95.2853
| 2.46 | 97.0775 | 2.47 | 95.3832
| 2.47 | 97.203 | 2.48 | 95.3911
| 2.48 | 97.0157 | 2.49 | 95.5237
| 2.49 | 97.0588 | 2.5 | 95.4852
| 2.5 | 96.9497 | 2.51 | 95.6804
| 2.51 | 97.0788 | 2.52 | 95.6655
| 2.52 | 97.0539 | 2.53 | 95.714
| 2.53 | 97.1296 | 2.54 | 95.7193
| 2.54 | 97.038 | 2.55 | 95.8776
| 2.55 | 97.1718 | 2.56 | 95.6648
| 2.56 | 96.9805 | 2.57 | 95.7379
| 2.57 | 96.6717 | 2.58 | 95.5768
| 2.58 | 96.9119 | 2.59 | 95.6073
| 2.59 | 96.3975 | 2.6 | 95.8008
| 2.6 | 96.1193 | 2.6197 | 96.021
| 2.6098 | 96.1979 | 2.6297 | 96.0059
| 2.6197 | 96.2378 | 2.6396 | 95.9909
| 2.6297 | 96.2768 | 2.6495 | 95.9762
| 2.6396 | 96.315 | 2.6597 | 95.9612
| 2.6495 | 96.3525 | 2.6696 | 95.9468
| 2.6597 | 96.3901 | 2.6795 | 95.9326
| 2.6696 | 96.4259 | 2.6897 | 95.9182
| 2.6795 | 96.461 | 2.6996 | 95.9043
| 2.6897 | 96.4962 | 2.7095 | 95.8907
| 2.6996 | 96.5297 | 2.7197 | 95.8768
| 2.7095 | 96.5625 | 2.7296 | 95.8634
| 2.7197 | 96.5953 | 2.7395 | 95.8503
| 2.7296 | 96.6266 | 2.7496 | 95.8369
| 2.7395 | 96.6571 | 2.7595 | 95.8241
| 2.7496 | 96.6877 | 2.7697 | 95.8111
| 2.7595 | 96.7168 | 2.7795 | 95.7986
| 2.7697 | 96.7459 | 2.7897 | 95.7859
| 2.7795 | 96.7735 | 2.7995 | 95.7738
| 2.7897 | 96.8012 | 2.8097 | 95.7615
| 2.7995 | 96.8274 | 2.8195 | 95.7496
| 2.8097 | 96.8537 | 2.8296 | 95.7376
| 2.8195 | 96.8786 | 2.8395 | 95.7261
| 2.8296 | 96.9034 | 2.8496 | 95.7145
| 2.8395 | 96.927 | 2.8594 | 95.7033
| 2.8496 | 96.9505 | 2.8695 | 95.6919
| 2.8594 | 96.9727 | 2.8796 | 95.6807
| 2.8695 | 96.9949 | 2.8894 | 95.67
| 2.8796 | 97.0164 | 2.8995 | 95.6591
| 2.8894 | 97.0367 | 2.9096 | 95.6484
| 2.8995 | 97.0569 | 2.9194 | 95.6381
| 2.9096 | 97.0765 | 2.9295 | 95.6277
| 2.9194 | 97.095 | 2.9396 | 95.6174
| 2.9295 | 97.1133 | 2.9493 | 95.6075
| 2.9396 | 97.1311 | 2.9594 | 95.5976
| 2.9493 | 97.1477 | 2.9695 | 95.5877
| 2.9594 | 97.1642 | 2.9795 | 95.578
| 2.9695 | 97.1802 | 2.9895 | 95.5685
| 2.9795 | 97.1955 | 2.9996 | 95.5591
| 2.9895 | 97.2103 | 3.0093 | 95.5501
| 2.9996 | 97.2245 | 3.0194 | 95.541
| 3.0093 | 97.2377 | 3.0294 | 95.532
| 3.0194 | 97.2508 | 3.0394 | 95.5232
| 3.0294 | 97.2633 | 3.0494 | 95.5145
| 3.0394 | 97.2752 | 3.0594 | 95.5059
| 3.0494 | 97.2866 | 3.0694 | 95.4975
| 3.0594 | 97.2975 | 3.0794 | 95.4892
| 3.0694 | 97.3079 | 3.0894 | 95.481
| 3.0794 | 97.3177 | 3.0994 | 95.473
| 3.0894 | 97.327 | 3.1094 | 95.4651
| 3.0994 | 97.3358 | 3.1194 | 95.4574
| 3.1094 | 97.3441 | 3.1293 | 95.4497
| 3.1194 | 97.3519 | 3.1393 | 95.4422
| 3.1293 | 97.3592 | 3.1493 | 95.4348
| 3.1393 | 97.366 | 3.1592 | 95.4276
| 3.1493 | 97.3724 | 3.1694 | 95.4202
| 3.1592 | 97.3782 | 3.1794 | 95.4132
| 3.1694 | 97.3838 | 3.1893 | 95.4063
| 3.1794 | 97.3887 | 3.1993 | 95.3995
| 3.1893 | 97.3932 | 3.2092 | 95.3929
| 3.1993 | 97.3972 | 3.2194 | 95.3862
| 3.2092 | 97.4008 | 3.2293 | 95.3797
| 3.2194 | 97.4041 | 3.2392 | 95.3734
| 3.2293 | 97.4068 | 3.2494 | 95.3671
| 3.2392 | 97.4091 | 3.2593 | 95.361
| 3.2494 | 97.411 | 3.2692 | 95.355
| 3.2593 | 97.4124 | 3.2794 | 95.349
| 3.2692 | 97.4135 | 3.2892 | 95.3433
| 3.2794 | 97.4141 | 3.2994 | 95.3375
| 3.2892 | 97.4143 | 3.3093 | 95.332
| 3.2994 | 97.4142 | 3.3191 | 95.3266
| 3.3093 | 97.4136 | 3.3293 | 95.3211
| 3.3191 | 97.4127 | 3.3391 | 95.3159
| 3.3293 | 97.4114 | 3.3492 | 95.3107
| 3.3391 | 97.4097 | 3.3594 | 95.3055
| 3.3492 | 97.4076 | 3.3692 | 95.3007
| 3.3594 | 97.4051 | 3.3793 | 95.2957
| 3.3692 | 97.4023 | 3.3891 | 95.2911
| 3.3793 | 97.3991 | 3.3992 | 95.2863
| 3.3891 | 97.3957 | 3.4093 | 95.2817
| 3.3992 | 97.3918 | 3.4191 | 95.2773
| 3.4093 | 97.3875 | 3.4292 | 95.2729
| 3.4191 | 97.383 | 3.4392 | 95.2686
| 3.4292 | 97.3781 | 3.4493 | 95.2644
| 3.4392 | 97.3728 | 3.4591 | 95.2604
| 3.4493 | 97.3672 | 3.4691 | 95.2564
| 3.4591 | 97.3615 | 3.4792 | 95.2524
| 3.4691 | 97.3553 | 3.4892 | 95.2486
| 3.4792 | 97.3488 | 3.4992 | 95.2449
| 3.4892 | 97.3419 | 3.5093 | 95.2412
| 3.4992 | 97.3348 | 3.519 | 95.2378
| 3.5093 | 97.3274 | 3.529 | 95.2343
| 3.519 | 97.3199 | 3.539 | 95.2309
| 3.529 | 97.3119 | 3.549 | 95.2276
| 3.539 | 97.3036 | 3.559 | 95.2244
| 3.549 | 97.295 | 3.569 | 95.2213
| 3.559 | 97.2862 | 3.579 | 95.2182
| 3.569 | 97.2771 | 3.5892 | 95.2152
| 3.579 | 97.2678 | 3.5992 | 95.2124
| 3.5892 | 97.2579 | 3.6092 | 95.2096
| 3.5992 | 97.248 | 3.6191 | 95.2069
| 3.6092 | 97.2379 | 3.6291 | 95.2043
| 3.6191 | 97.2276 | 3.639 | 95.2017
| 3.6291 | 97.217 | 3.6492 | 95.1992
| 3.639 | 97.2061 | 3.6591 | 95.1968
| 3.6492 | 97.1948 | 3.669 | 95.1945
| 3.6591 | 97.1835 | 3.679 | 95.1923
| 3.669 | 97.172 | 3.6891 | 95.1901
| 3.679 | 97.1603 | 3.699 | 95.188
| 3.6891 | 97.148 | 3.7089 | 95.186
| 3.699 | 97.1359 | 3.7191 | 95.184
| 3.7089 | 97.1235 | 3.729 | 95.1822
| 3.7191 | 97.1107 | 3.7391 | 95.1803
| 3.729 | 97.0979 | 3.749 | 95.1786
| 3.7391 | 97.0846 | 3.7591 | 95.1769
| 3.749 | 97.0715 | 3.7689 | 95.1754
| 3.7591 | 97.0578 | 3.7791 | 95.1738
| 3.7689 | 97.0444 | 3.7889 | 95.1724
| 3.7791 | 97.0303 | 3.799 | 95.171
| 3.7889 | 97.0165 | 3.8091 | 95.1696
| 3.799 | 97.0021 | 3.8189 | 95.1684
| 3.8091 | 96.9876 | 3.829 | 95.1672
| 3.8189 | 96.9733 | 3.839 | 95.166
| 3.829 | 96.9584 | 3.8491 | 95.165
| 3.839 | 96.9434 | 3.8589 | 95.164
| 3.8491 | 96.9282 | 3.8689 | 95.163
| 3.8589 | 96.9133 | 3.879 | 95.1622
| 3.8689 | 96.8978 | 3.889 | 95.1613
| 3.879 | 96.8822 | 3.899 | 95.1606
| 3.889 | 96.8665 | 3.9091 | 95.1599
| 3.899 | 96.8506 | 3.9191 | 95.1592
| 3.9091 | 96.8346 | 3.9288 | 95.1587
| 3.9191 | 96.8184 | 3.9388 | 95.1581
| 3.9288 | 96.8026 | 3.949 | 95.1577
| 3.9388 | 96.7862 | 3.959 | 95.1572
| 3.949 | 96.7693 | 3.969 | 95.1569
| 3.959 | 96.7527 | 3.979 | 95.1566
| 3.969 | 96.736 | 3.9889 | 95.1563
| 3.979 | 96.7191 | 3.9989 | 95.1561
| 3.9889 | 96.7022 | 4.0088 | 95.156
| 3.9989 | 96.6852 | 4.019 | 95.1559
| 4.0088 | 96.6681 | 4.0289 | 95.1559
| 4.019 | 96.6505 | 4.0389 | 95.1559
| 4.0289 | 96.6332 | 4.0488 | 95.1559
| 4.0389 | 96.6158 | 4.0589 | 95.1561
| 4.0488 | 96.5983 | 4.0688 | 95.1562
| 4.0589 | 96.5803 | 4.079 | 95.1564
| 4.0688 | 96.5627 | 4.0888 | 95.1567
| 4.079 | 96.5446 | 4.0987 | 95.157
| 4.0888 | 96.5268 | 4.1088 | 95.1573
| 4.0987 | 96.509 | 4.1187 | 95.1577
| 4.1088 | 96.4907 | 4.1288 | 95.1582
| 4.1187 | 96.4727 | 4.1389 | 95.1587
| 4.1288 | 96.4543 | 4.1487 | 95.1592
| 4.1389 | 96.4357 | 4.1588 | 95.1598
| 4.1487 | 96.4176 | 4.1689 | 95.1604
| 4.1588 | 96.399 | 4.1787 | 95.1611
| 4.1689 | 96.3804 | 4.1888 | 95.1618
| 4.1787 | 96.3621 | 4.1988 | 95.1625
| 4.1888 | 96.3434 | 4.2088 | 95.1633
| 4.1988 | 96.3246 | 4.2189 | 95.1642
| 4.2088 | 96.3058 | 4.2287 | 95.165
| 4.2189 | 96.2869 | 4.2387 | 95.1659
| 4.2287 | 96.2685 | 4.2487 | 95.1669
| 4.2387 | 96.2496 | 4.2587 | 95.1679
| 4.2487 | 96.2307 | 4.2687 | 95.1689
| 4.2587 | 96.2117 | 4.2786 | 95.1699
| 4.2687 | 96.1928 | 4.2886 | 95.171
| 4.2786 | 96.1738 | 4.2988 | 95.1722
| 4.2886 | 96.1548 | 4.3088 | 95.1734
| 4.2988 | 96.1353 | 4.3187 | 95.1746
| 4.3088 | 96.1163 | 4.3287 | 95.1758
| 4.3187 | 96.0973 | 4.3386 | 95.1771
| 4.3287 | 96.0783 | 4.3488 | 95.1784
| 4.3386 | 96.0593 | 4.3587 | 95.1797
| 4.3488 | 96.0398 | 4.3686 | 95.1811
| 4.3587 | 96.0208 | 4.3788 | 95.1825
| 4.3686 | 96.0018 | 4.3886 | 95.1839
| 4.3788 | 95.9823 | 4.3988 | 95.1854
| 4.3886 | 95.9634 | 4.4086 | 95.1869
| 4.3988 | 95.9439 | 4.4188 | 95.1884
| 4.4086 | 95.925 | 4.4286 | 95.19
| 4.4188 | 95.9056 | 4.4387 | 95.1916
| 4.4286 | 95.8867 | 4.4485 | 95.1932
| 4.4387 | 95.8673 | 4.4586 | 95.1948
| 4.4485 | 95.8485 | 4.4687 | 95.1965
| 4.4586 | 95.8292 | 4.4787 | 95.1982
| 4.4687 | 95.8099 | 4.4885 | 95.1999
| 4.4787 | 95.7907 | 4.4986 | 95.2017
| 4.4885 | 95.772 | 4.5086 | 95.2035
| 4.4986 | 95.7528 | 4.5186 | 95.2053
| 4.5086 | 95.7337 | 4.5286 | 95.2071
| 4.5186 | 95.7147 | 4.5386 | 95.2089
| 4.5286 | 95.6956 | 4.5486 | 95.4659
| 4.5386 | 95.6766 | 4.5586 | 95.4679
| 4.5486 | 95.6577 | 4.5686 | 95.4698
| 4.5586 | 95.6388 | 4.5785 | 95.4713
| 4.5686 | 95.62 | 4.5885 | 95.4727
| 4.5785 | 95.6012 | 4.5987 | 95.4738
| 4.5885 | 95.5825 | 4.6086 | 95.4748
| 4.5987 | 95.5634 | 4.6185 | 95.4755
| 4.6086 | 95.5448 | 4.6284 | 95.4759
| 4.6185 | 95.5263 | 4.6386 | 95.4762
| 4.6284 | 95.5078 | 4.6485 | 95.4762
| 4.6386 | 95.4889 | 4.6586 | 95.4761
| 4.6485 | 95.4706 | 4.6685 | 95.4757
| 4.6586 | 95.4519 | 4.6786 | 95.4751
| 4.6685 | 95.4337 | 4.6884 | 95.4743
| 4.6786 | 95.4151 | 4.6985 | 95.4733
| 4.6884 | 95.397 | 4.7086 | 95.472
| 4.6985 | 95.3786 | 4.7184 | 95.4706
| 4.7086 | 95.3603 | 4.7285 | 95.469
| 4.7184 | 95.3424 | 4.7386 | 95.4671
| 4.7285 | 95.3243 | 4.7486 | 95.4651
| 4.7386 | 95.3062 | 4.7584 | 95.4629
| 4.7486 | 95.2882 | 4.7684 | 95.4605
| 4.7584 | 95.2707 | 4.7784 | 95.4578
| 4.7684 | 95.2528 | 4.7884 | 95.455
| 4.7784 | 95.2351 | 4.7984 | 95.452
| 4.7884 | 95.2175 | 4.8084 | 95.4488
| 4.7984 | 95.1999 | 4.8183 | 95.4455
| 4.8084 | 95.1825 | 4.8285 | 95.4419
| 4.8183 | 95.1651 | 4.8385 | 95.4381
| 4.8285 | 95.1474 | 4.8484 | 95.4343
| 4.8385 | 95.1302 | 4.8583 | 95.4302
| 4.8484 | 95.1132 | 4.8685 | 95.4259
| 4.8583 | 95.0962 | 4.8784 | 95.4215
| 4.8685 | 95.0789 | 4.8885 | 95.4169
| 4.8784 | 95.0622 | 4.8984 | 95.4122
| 4.8885 | 95.0451 | 4.9085 | 95.4072
| 4.8984 | 95.0286 | 4.9184 | 95.4023
| 4.9085 | 95.0118 | 4.9284 | 95.397
| 4.9184 | 94.9954 | 4.9383 | 95.3918
| 4.9284 | 94.9788 | 4.9483 | 95.3862
| 4.9383 | 94.9627 | 4.9584 | 95.3806
| 4.9483 | 94.9463 | 4.9684 | 95.3748
| 4.9584 | 94.9301 | 4.9784 | 95.3689
| 4.9684 | 94.9139 | 4.9882 | 95.363
| 4.9784 | 94.8979 | 4.9982 | 95.3568
| 4.9882 | 94.8824 | 5.0085 | 95.3504
| 4.9982 | 94.8666 | 5.0183 | 95.3441
| 5.0085 | 94.8505 | 5.0282 | 95.3377
| 5.0183 | 94.8352 | 5.038 | 95.3313
| 5.0282 | 94.82 | 5.0486 | 95.3242
| 5.038 | 94.8049 | 5.0584 | 95.3175
| 5.0486 | 94.7888 | 5.0682 | 95.3107
| 5.0584 | 94.7739 | 5.078 | 95.3039
| 5.0682 | 94.7592 | 5.0886 | 95.2964
| 5.078 | 94.7446 | 5.0984 | 95.2893
| 5.0886 | 94.7289 | 5.1082 | 95.2823
| 5.0984 | 94.7145 | 5.118 | 95.2751
| 5.1082 | 94.7002 | 5.1285 | 95.2673
| 5.118 | 94.6861 | 5.1384 | 95.26
| 5.1285 | 94.6709 | 5.1482 | 95.2526
| 5.1384 | 94.657 | 5.158 | 95.2452
| 5.1482 | 94.6432 | 5.1685 | 95.2372
| 5.158 | 94.6294 | 5.1783 | 95.2297
| 5.1685 | 94.6148 | 5.1881 | 95.2221
| 5.1783 | 94.6013 | 5.1979 | 95.2146
| 5.1881 | 94.588 | 5.2085 | 95.2064
| 5.1979 | 94.5748 | 5.2183 | 95.1988
| 5.2085 | 94.5607 | 5.2281 | 95.1911
| 5.2183 | 94.5477 | 5.2379 | 95.1834
| 5.2281 | 94.5349 | 5.2484 | 95.1752
| 5.2379 | 94.5221 | 5.2582 | 95.1675
| 5.2484 | 94.5086 | 5.268 | 95.1598
| 5.2582 | 94.4961 | 5.2786 | 95.1516
| 5.268 | 94.4838 | 5.2883 | 95.1439
| 5.2786 | 94.4706 | 5.2981 | 95.1363
| 5.2883 | 94.4585 | 5.3079 | 95.1287
| 5.2981 | 94.4466 | 5.3185 | 95.1205
| 5.3079 | 94.4348 | 5.3282 | 95.1129
| 5.3185 | 94.4222 | 5.338 | 95.1054
| 5.3282 | 94.4106 | 5.3478 | 95.0979
| 5.338 | 94.3992 | 5.3583 | 95.0899
| 5.3478 | 94.3879 | 5.3681 | 95.0825
| 5.3583 | 94.3759 | 5.3779 | 95.0751
| 5.3681 | 94.3649 | 5.3884 | 95.0673
| 5.3779 | 94.354 | 5.3982 | 95.0601
| 5.3884 | 94.3424 | 5.408 | 95.0529
| 5.3982 | 94.3318 | 5.4178 | 95.0459
| 5.408 | 94.3214 | 5.4283 | 95.0383
| 5.4178 | 94.311 | 5.4381 | 95.0314
| 5.4283 | 94.3 | 5.4478 | 95.0246
| 5.4381 | 94.29 | 5.4584 | 95.0174
| 5.4478 | 94.2801 | 5.4681 | 95.0108
| 5.4584 | 94.2695 | 5.4779 | 95.0043
| 5.4681 | 94.2599 | 5.4884 | 94.9974
| 5.4779 | 94.2504 | 5.4982 | 94.9911
| 5.4884 | 94.2404 | 5.5079 | 94.985
| 5.4982 | 94.2311 | 5.5177 | 94.9789
| 5.5079 | 94.2221 | 5.5282 | 94.9726
| 5.5177 | 94.2131 | 5.538 | 94.9668
| 5.5282 | 94.2037 | 5.5477 | 94.9612
| 5.538 | 94.1951 | 5.5583 | 94.9553
| 5.5477 | 94.1866 | 5.568 | 94.95
| 5.5583 | 94.1776 | 5.5778 | 94.9448
| 5.568 | 94.1694 | 5.5883 | 94.9394
| 5.5778 | 94.1613 | 5.598 | 94.9345
| 5.5883 | 94.1528 | 5.6078 | 94.9298
| 5.598 | 94.145 | 5.6183 | 94.925
| 5.6078 | 94.1374 | 5.628 | 94.9206
| 5.6183 | 94.1293 | 5.6378 | 94.9165
| 5.628 | 94.122 | 5.6483 | 94.9122
| 5.6378 | 94.1148 | 5.658 | 94.9085
| 5.6483 | 94.1073 | 5.6678 | 94.9049
| 5.658 | 94.1004 | 5.6783 | 94.9012
| 5.6678 | 94.0936 | 5.688 | 94.8981
| 5.6783 | 94.0865 | 5.6978 | 94.8951
| 5.688 | 94.0801 | 5.7082 | 94.8921
| 5.6978 | 94.0738 | 5.718 | 94.8896
| 5.7082 | 94.0672 | 5.7277 | 94.8873
| 5.718 | 94.0612 | 5.7382 | 94.885
| 5.7277 | 94.0553 | 5.748 | 94.8831
| 5.7382 | 94.0492 | 5.7577 | 94.8815
| 5.748 | 94.0436 | 5.7682 | 94.88
| 5.7577 | 94.0382 | 5.7779 | 94.8788
| 5.7682 | 94.0326 | 5.7876 | 94.8779
| 5.7779 | 94.0275 | 5.7981 | 94.8771
| 5.7876 | 94.0225 | 5.8078 | 94.8767
| 5.7981 | 94.0174 | 5.8176 | 94.8765
| 5.8078 | 94.0127 | 5.828 | 94.8766
| 5.8176 | 94.0082 | 5.8378 | 94.8769
| 5.828 | 94.0035 | 5.8475 | 94.8775
| 5.8378 | 93.9993 | 5.858 | 94.8784
| 5.8475 | 93.9952 | 5.8677 | 94.8795
| 5.858 | 93.991 | 5.8781 | 94.881
| 5.8677 | 93.9873 | 5.8879 | 94.8826
| 5.8781 | 93.9834 | 5.8976 | 94.8845
| 5.8879 | 93.98 | 5.9081 | 94.8869
| 5.8976 | 93.9767 | 5.9178 | 94.8893
| 5.9081 | 93.9733 | 5.9275 | 94.8921
| 5.9178 | 93.9703 | 5.9379 | 94.8953
| 5.9275 | 93.9674 | 5.9477 | 94.8986
| 5.9379 | 93.9645 | 5.9581 | 94.9025
| 5.9477 | 93.9619 | 5.9678 | 94.9064
| 5.9581 | 93.9594 | 5.9775 | 94.9105
| 5.9678 | 93.9571 | 5.988 | 94.9153
| 5.9775 | 93.955 | 5.9977 | 94.92
| 5.988 | 93.9529 | 6.0081 | 94.9254
| 5.9977 | 93.9511 | 6.0178 | 94.9307
| 6.0081 | 93.9493 | 6.0275 | 94.9363
| 6.0178 | 93.9478 | 6.038 | 94.9426
| 6.0275 | 93.9464 | 6.0477 | 94.9488
| 6.038 | 93.9451 | 6.0574 | 94.9552
| 6.0477 | 93.9441 | 6.0678 | 94.9625
| 6.0574 | 93.9432 | 6.0775 | 94.9695
| 6.0678 | 93.9423 | 6.088 | 94.9774
| 6.0775 | 93.9417 | 6.0976 | 94.985
| 6.088 | 93.9412 | 6.1081 | 94.9935
| 6.0976 | 93.9409 | 6.1178 | 95.0017
| 6.1081 | 93.9407 | 6.1275 | 95.0101
| 6.1178 | 93.9407 | 6.1379 | 95.0195
| 6.1275 | 93.9408 | 6.1476 | 95.0285
| 6.1379 | 93.9411 | 6.158 | 95.0386
| 6.1476 | 93.9415 | 6.1677 | 95.0481
| 6.158 | 93.9421 | 6.1774 | 95.058
| 6.1677 | 93.9429 | 6.1878 | 95.0689
| 6.1774 | 93.9437 | 6.1975 | 95.0793
| 6.1878 | 93.9448 | 6.2079 | 95.0907
| 6.1975 | 93.9459 | 6.2176 | 95.1017
| 6.2079 | 93.9473 | 6.228 | 95.1137
| 6.2176 | 93.9488 | 6.2377 | 95.1251
| 6.228 | 93.9505 | 6.2473 | 95.1368
| 6.2377 | 93.9522 | 6.2578 | 95.1496
| 6.2473 | 93.9541 | 6.2674 | 95.1618
| 6.2578 | 93.9562 | 6.2778 | 95.1752
| 6.2674 | 93.9584 | 6.2875 | 95.1878
| 6.2778 | 93.9609 | 6.2979 | 95.2017
| 6.2875 | 93.9633 | 6.3076 | 95.2148
| 6.2979 | 93.9661 | 6.3173 | 95.2281
| 6.3076 | 93.9688 | 6.3277 | 95.2427
| 6.3173 | 93.9717 | 6.3373 | 95.2564
| 6.3277 | 93.9749 | 6.3477 | 95.2715
| 6.3373 | 93.978 | 6.3574 | 95.2856
| 6.3477 | 93.9816 | 6.3678 | 95.301
| 6.3574 | 93.985 | 6.3774 | 95.3155
| 6.3678 | 93.9888 | 6.3878 | 95.3313
| 6.3774 | 93.9925 | 6.3975 | 95.3462
| 6.3878 | 93.9967 | 6.4079 | 95.3623
| 6.3975 | 94.0007 | 6.4175 | 95.3775
| 6.4079 | 94.0051 | 6.4272 | 95.3928
| 6.4175 | 94.0094 | 6.4376 | 95.4094
| 6.4272 | 94.0138 | 6.4472 | 95.4249
| 6.4376 | 94.0186 | 6.4576 | 95.4418
| 6.4472 | 94.0233 | 6.4672 | 95.4575
| 6.4576 | 94.0284 | 6.4776 | 95.4746
| 6.4672 | 94.0334 | 6.4873 | 95.4905
| 6.4776 | 94.0388 | 6.4977 | 95.5078
| 6.4873 | 94.044 | 6.5073 | 95.5239
| 6.4977 | 94.0498 | 6.5177 | 95.5412
| 6.5073 | 94.0552 | 6.5273 | 95.5574
| 6.5177 | 94.0613 | 6.5377 | 95.5748
| 6.5273 | 94.067 | 6.5473 | 95.591
| 6.5377 | 94.0733 | 6.5577 | 95.6085
| 6.5473 | 94.0793 | 6.5673 | 95.6247
| 6.5577 | 94.0859 | 6.5777 | 95.6421
| 6.5673 | 94.0921 | 6.5873 | 95.6583
| 6.5777 | 94.099 | 6.5977 | 95.6756
| 6.5873 | 94.1055 | 6.6073 | 95.6916
| 6.5977 | 94.1126 | 6.6177 | 95.7088
| 6.6073 | 94.1194 | 6.6273 | 95.7246
| 6.6177 | 94.1268 | 6.6376 | 95.7416
| 6.6273 | 94.1338 | 6.6472 | 95.7572
| 6.6376 | 94.1415 | 6.6576 | 95.7739
| 6.6472 | 94.1488 | 6.6672 | 95.7892
| 6.6576 | 94.1567 | 6.6776 | 95.8055
| 6.6672 | 94.1642 | 6.6872 | 95.8204
| 6.6776 | 94.1724 | 6.6975 | 95.8363
| 6.6872 | 94.1802 | 6.7072 | 95.8508
| 6.6975 | 94.1887 | 6.7175 | 95.8662
| 6.7072 | 94.1967 | 6.7271 | 95.8801
| 6.7175 | 94.2054 | 6.7374 | 95.8949
| 6.7271 | 94.2137 | 6.747 | 95.9083
| 6.7374 | 94.2227 | 6.7574 | 95.9224
| 6.747 | 94.2311 | 6.767 | 95.9351
| 6.7574 | 94.2404 | 6.7773 | 95.9484
| 6.767 | 94.2491 | 6.7877 | 95.9613
| 6.7773 | 94.2586 | 6.7973 | 95.9728
| 6.7877 | 94.2682 | 6.8076 | 95.9848
| 6.7973 | 94.2772 | 6.8172 | 95.9955
| 6.8076 | 94.2871 | 6.8275 | 96.0064
| 6.8172 | 94.2964 | 6.8371 | 96.0161
| 6.8275 | 94.3065 | 6.8474 | 96.026
| 6.8371 | 94.316 | 6.857 | 96.0346
| 6.8474 | 94.3264 | 6.8673 | 96.0432
| 6.857 | 94.3361 | 6.8769 | 96.0507
| 6.8673 | 94.3467 | 6.8872 | 96.058
| 6.8769 | 94.3567 | 6.8976 | 96.0646
| 6.8872 | 94.3675 | 6.9071 | 96.07
| 6.8976 | 94.3784 | 6.9175 | 96.0751
| 6.9071 | 94.3887 | 6.927 | 96.0791
| 6.9175 | 94.3999 | 6.9374 | 96.0826
| 6.927 | 94.4103 | 6.9469 | 96.0851
| 6.9374 | 94.4217 | 6.9572 | 96.0868
| 6.9469 | 94.4324 | 6.9675 | 96.0876
| 6.9572 | 94.4441 | 6.9771 | 96.0875
| 6.9675 | 94.4558 | 6.9874 | 96.0864
| 6.9771 | 94.4668 | 6.997 | 96.0844
| 6.9874 | 94.4787 | 7.0073 | 96.0812
| 6.997 | 94.4899 | 7.0168 | 96.0772
| 7.0073 | 94.5021 | 7.0271 | 96.0718
| 7.0168 | 94.5135 | 7.0374 | 96.0652
| 7.0271 | 94.5259 | 7.047 | 96.058
| 7.0374 | 94.5383 | 7.0573 | 96.049
| 7.047 | 94.55 | 7.0668 | 96.0394
| 7.0573 | 94.5627 | 7.0771 | 96.0279
| 7.0668 | 94.5746 | 7.0874 | 96.0149
| 7.0771 | 94.5875 | 7.097 | 96.0015
| 7.0874 | 94.6005 | 7.1073 | 95.9857
| 7.097 | 94.6126 | 7.1168 | 95.9697
| 7.1073 | 94.6258 | 7.1271 | 95.951
| 7.1168 | 94.6382 | 7.1374 | 95.9306
| 7.1271 | 94.6515 | 7.1469 | 95.9102
| 7.1374 | 94.665 | 7.1572 | 95.8867
| 7.1469 | 94.6776 | 7.1675 | 95.8613
| 7.1572 | 94.6913 | 7.177 | 95.8362
| 7.1675 | 94.705 | 7.1873 | 95.8074
| 7.177 | 94.7179 | 7.1968 | 95.779
| 7.1873 | 94.7319 | 7.2071 | 95.7465
| 7.1968 | 94.7449 | 7.2173 | 95.7121
| 7.2071 | 94.759 | 7.2269 | 95.6783
| 7.2173 | 94.7732 | 7.2371 | 95.6398
| 7.2269 | 94.7865 | 7.2474 | 95.5993
| 7.2371 | 94.8009 | 7.2569 | 95.5597
| 7.2474 | 94.8154 | 7.2672 | 95.5149
| 7.2569 | 94.8289 | 7.2767 | 95.4713
| 7.2672 | 94.8435 | 7.287 | 95.4221
| 7.2767 | 94.8572 | 7.2972 | 95.3705
| 7.287 | 94.872 | 7.3067 | 95.3203
| 7.2972 | 94.8869 | 7.317 | 95.2639
| 7.3067 | 94.9008 | 7.3272 | 95.205
| 7.317 | 94.9158 | 7.3368 | 95.1479
| 7.3272 | 94.9309 | 7.347 | 95.0838
| 7.3368 | 94.9451 | 7.3572 | 95.0171
| 7.347 | 94.9603 | 7.3667 | 94.9525
| 7.3572 | 94.9757 | 7.377 | 94.8803
| 7.3667 | 94.99 | 7.3872 | 94.8425
| 7.377 | 95.0055 | 7.3967 | 94.8055
| 7.3872 | 95.0211 | 7.407 | 94.7666
| 7.3967 | 95.0356 | 7.4172 | 94.7263
| 7.407 | 95.0513 | 7.4267 | 94.6859
| 7.4172 | 95.0671 | 7.4369 | 94.644
| 7.4267 | 95.0818 | 7.4471 | 94.6008
| 7.4369 | 95.0977 | 7.4566 | 94.5572
| 7.4471 | 95.1137 | 7.4669 | 94.5122
| 7.4566 | 95.1286 | 7.4771 | 94.2141
| 7.4669 | 95.1448 | 7.4873 | 94.145
| 7.4771 | 95.1609 | 7.4968 | 94.3852
| 7.4873 | 95.1772 | 7.507 | 94.3958
| 7.4968 | 95.1923 | 7.5172 | 94.4437
| 7.507 | 95.2087 | 7.5267 | 94.4969
| 7.5172 | 95.2251 | 7.5369 | 94.5087
| 7.5267 | 95.2404 | 7.5471 | 94.4887
| 7.5369 | 95.257 | 7.5566 | 94.4507
| 7.5471 | 95.2736 | 7.5668 | 93.8199
| 7.5566 | 95.289 | 7.577 | 93.8174
| 7.5668 | 95.2974 | 7.5872 | 93.8156
| 7.577 | 95.3058 | 7.5967 | 93.8138
| 7.5872 | 95.3142 | 7.6069 | 93.8117
| 7.5967 | 95.3224 | 7.6171 | 93.8101
| 7.6069 | 95.3306 | 7.6266 | 93.8078
| 7.6171 | 95.3389 | 7.6368 | 93.8042
| 7.6266 | 95.3471 | 7.647 | 93.7988
| 7.6368 | 95.3553 | 7.6571 | 93.7942
| 7.647 | 95.3636 | 7.6666 | 93.7904
| 7.6571 | 95.3719 | 7.6768 | 93.787
| 7.6666 | 95.3802 | 7.687 | 93.7845
| 7.6768 | 95.3885 | 7.6971 | 93.782
| 7.687 | 95.3967 | 7.7066 | 93.7795
| 7.6971 | 95.4051 | 7.7168 | 93.7787
| 7.7066 | 95.4133 | 7.727 | 93.7782
| 7.7168 | 95.4216 | 7.7371 | 93.7776
| 7.727 | 95.43 | 7.7466 | 93.7772
| 7.7371 | 95.4383 | 7.7568 | 93.7766
| 7.7466 | 95.4466 | 7.7669 | 93.7761
| 7.7568 | 95.4549 | 7.7771 | 93.7755
| 7.7669 | 95.4632 | 7.7865 | 93.775
| 7.7771 | 95.4716 | 7.7967 | 93.7744
| 7.7865 | 95.4799 | 7.8069 | 93.7738
| 7.7967 | 95.4882 | 7.817 | 93.7732
| 7.8069 | 95.4965 | 7.8265 | 93.7726
| 7.817 | 95.5049 | 7.8366 | 93.772
| 7.8265 | 95.5132 | 7.8468 | 93.7713
| 7.8366 | 95.5215 | 7.8569 | 93.7707
| 7.8468 | 95.5298 | 7.8671 | 93.77
| 7.8569 | 95.5382 | 7.8765 | 93.7694
| 7.8671 | 95.5465 | 7.8867 | 93.7687
| 7.8765 | 95.5549 | 7.8968 | 93.768
| 7.8867 | 95.5632 | 7.9069 | 93.7673
| 7.8968 | 95.5715 | 7.9164 | 93.7667
| 7.9069 | 95.5799 | 7.9265 | 93.766
| 7.9164 | 95.5882 | 7.9366 | 93.7652
| 7.9265 | 95.5965 | 7.9468 | 93.7645
| 7.9366 | 95.6049 | 7.9569 | 93.7637
| 7.9468 | 95.6132 | 7.967 | 93.7629
| 7.9569 | 95.6216 | 7.9764 | 93.7623
| 7.967 | 95.6299 | 7.9866 | 93.7615
| 7.9764 | 95.6383 | 7.9967 | 93.7607
| 7.9866 | 95.6466 | 8.0068 | 93.7599
| 7.9967 | 95.6549 | 8.0169 | 93.7591
| 8.0068 | 95.6632 | 8.0264 | 93.7583
| 8.0169 | 95.6716 | 8.0365 | 93.7575
| 8.0264 | 95.6799 | 8.0466 | 93.7567
| 8.0365 | 95.6882 | 8.0567 | 93.7558
| 8.0466 | 95.6966 | 8.0668 | 93.755
| 8.0567 | 95.7049 | 8.0769 | 93.7541
| 8.0668 | 95.7132 | 8.0863 | 93.7534
| 8.0769 | 95.7215 | 8.0964 | 93.7525
| 8.0863 | 95.7298 | 8.1065 | 93.7516
| 8.0964 | 95.7381 | 8.1166 | 93.7507
| 8.1065 | 95.7464 | 8.1267 | 93.7498
| 8.1166 | 95.7547 | 8.1369 | 93.7489
| 8.1267 | 95.763 | 8.1469 | 93.748
| 8.1369 | 95.7713 | 8.1563 | 93.7472
| 8.1469 | 95.7796 | 8.1664 | 93.7463
| 8.1563 | 95.7879 | 8.1765 | 93.7454
| 8.1664 | 95.7961 | 8.1866 | 93.7444
| 8.1765 | 95.8044 | 8.1967 | 93.7435
| 8.1866 | 95.8127 | 8.2068 | 93.7425
| 8.1967 | 95.8209 | 8.2169 | 93.7416
| 8.2068 | 95.8292 | 8.2262 | 93.7407
| 8.2169 | 95.8374 | 8.2363 | 93.7398
| 8.2262 | 95.8457 | 8.2464 | 93.7388
| 8.2363 | 95.8539 | 8.2565 | 93.7378
| 8.2464 | 95.8621 | 8.2665 | 93.7369
| 8.2565 | 95.8704 | 8.2766 | 93.7359
| 8.2665 | 95.8786 | 8.2867 | 93.7349
| 8.2766 | 95.8868 | 8.2968 | 93.7339
| 8.2867 | 95.8949 | 8.3068 | 93.7329
| 8.2968 | 95.9031 | 8.3162 | 93.732
| 8.3068 | 95.9113 | 8.3262 | 93.731
| 8.3162 | 95.9196 | 8.3363 | 93.73
| 8.3262 | 95.9277 | 8.3464 | 93.729
| 8.3363 | 95.9359 | 8.3564 | 93.728
| 8.3464 | 95.944 | 8.3665 | 93.727
| 8.3564 | 95.9521 | 8.3765 | 93.7259
| 8.3665 | 95.9603 | 8.3866 | 93.7249
| 8.3765 | 95.9684 | 8.3966 | 93.7239
| 8.3866 | 95.9765 | 8.4067 | 93.7228
| 8.3966 | 95.9846 | 8.4167 | 93.7218
| 8.4067 | 95.9927 | 8.4268 | 93.7208
| 8.4167 | 96.0008 | 8.4361 | 93.7199
| 8.4268 | 96.0088 | 8.4461 | 93.7188
| 8.4361 | 96.017 | 8.4562 | 93.7178
| 8.4461 | 96.025 | 8.4662 | 93.7167
| 8.4562 | 96.0331 | 8.4762 | 93.7157
| 8.4662 | 96.0411 | 8.4863 | 93.7147
| 8.4762 | 96.0491 | 8.4963 | 93.7136
| 8.4863 | 96.0571 | 8.5063 | 93.7125
| 8.4963 | 96.0651 | 8.5163 | 93.7115
| 8.5063 | 96.0731 | 8.5264 | 93.7104
| 8.5163 | 96.081 | 8.5364 | 93.7094
| 8.5264 | 96.089 | 8.5464 | 93.7083
| 8.5364 | 96.097 | 8.5564 | 93.7073
| 8.5464 | 96.1049 | 8.5664 | 93.7062
| 8.5564 | 96.1128 | 8.5765 | 93.7052
| 8.5664 | 96.1207 | 8.5865 | 93.7041
| 8.5765 | 96.1286 | 8.5965 | 93.7031
| 8.5865 | 96.1365 | 8.6065 | 93.702
| 8.5965 | 96.1444 | 8.6165 | 93.701
| 8.6065 | 96.1522 | 8.6265 | 93.6999
| 8.6165 | 96.1601 | 8.6365 | 93.6989
| 8.6265 | 96.1679 | 8.6465 | 93.6979
| 8.6365 | 96.1757 | 8.6565 | 93.6968
| 8.6465 | 96.1835 | 8.6665 | 93.6958
| 8.6565 | 96.1913 | 8.6765 | 93.6947
| 8.6665 | 96.1991 | 8.6865 | 93.6937
| 8.6765 | 96.2069 | 8.6965 | 93.6927
| 8.6865 | 96.2146 | 8.7065 | 93.6916
| 8.6965 | 96.2224 | 8.7164 | 93.6906
| 8.7065 | 96.2301 | 8.7264 | 93.6896
| 8.7164 | 96.2378 | 8.7364 | 93.6886
| 8.7264 | 96.2455 | 8.7464 | 93.6875
| 8.7364 | 96.2532 | 8.7564 | 93.6865
| 8.7464 | 96.2608 | 8.7663 | 93.6855
| 8.7564 | 96.2685 | 8.7763 | 93.6845
| 8.7663 | 96.2761 | 8.7863 | 93.6835
| 8.7763 | 96.2837 | 8.7962 | 93.6825
| 8.7863 | 96.2913 | 8.8062 | 93.6815
| 8.7962 | 96.2989 | 8.8162 | 93.6805
| 8.8062 | 96.3064 | 8.8261 | 93.6795
| 8.8162 | 96.314 | 8.8361 | 93.6786
| 8.8261 | 96.3215 | 8.846 | 93.6776
| 8.8361 | 96.329 | 8.856 | 93.6766
| 8.846 | 96.3365 | 8.866 | 93.6757
| 8.856 | 96.344 | 8.8759 | 93.6747
| 8.866 | 96.3514 | 8.8859 | 93.6738
| 8.8759 | 96.3588 | 8.8965 | 93.6727
| 8.8859 | 96.3662 | 8.9065 | 93.6717
| 8.8965 | 96.3735 | 8.9164 | 93.6708
| 8.9065 | 96.3809 | 8.9263 | 93.6699
| 8.9164 | 96.3883 | 8.9363 | 93.669
| 8.9263 | 96.3956 | 8.9462 | 93.6681
| 8.9363 | 96.403 | 8.9561 | 93.6672
| 8.9462 | 96.4103 | 8.9661 | 93.6663
| 8.9561 | 96.4176 | 8.976 | 93.6654
| 8.9661 | 96.4248 | 8.9859 | 93.6645
| 8.976 | 96.4321 | 8.9959 | 93.6637
| 8.9859 | 96.4393 | 9.0058 | 93.6628
| 8.9959 | 96.4465 | 9.0164 | 93.6618
| 9.0058 | 96.4537 | 9.0263 | 93.661
| 9.0164 | 96.4608 | 9.0363 | 93.6602
| 9.0263 | 96.4679 | 9.0462 | 93.6594
| 9.0363 | 96.475 | 9.0561 | 93.6586
| 9.0462 | 96.4822 | 9.066 | 93.6578
| 9.0561 | 96.4892 | 9.0759 | 93.657
| 9.066 | 96.4963 | 9.0858 | 93.6562
| 9.0759 | 96.5034 | 9.0957 | 93.6555
| 9.0858 | 96.5104 | 9.1063 | 93.6546
| 9.0957 | 96.5174 | 9.1162 | 93.6538
| 9.1063 | 96.5242 | 9.1261 | 93.6531
| 9.1162 | 96.5312 | 9.136 | 93.6524
| 9.1261 | 96.5382 | 9.1459 | 93.6517
| 9.136 | 96.5451 | 9.1558 | 93.651
| 9.1459 | 96.552 | 9.1657 | 93.6504
| 9.1558 | 96.5588 | 9.1763 | 93.6496
| 9.1657 | 96.5657 | 9.1862 | 93.6489
| 9.1763 | 96.5724 | 9.196 | 93.6483
| 9.1862 | 96.5792 | 9.2059 | 93.6477
| 9.196 | 96.586 | 9.2158 | 93.6471
| 9.2059 | 96.5927 | 9.2257 | 93.6465
| 9.2158 | 96.5995 | 9.2363 | 93.6458
| 9.2257 | 96.6062 | 9.2461 | 93.6453
| 9.2363 | 96.6127 | 9.256 | 93.6447
| 9.2461 | 96.6194 | 9.2659 | 93.6442
| 9.256 | 96.6261 | 9.2757 | 93.6437
| 9.2659 | 96.6327 | 9.2863 | 93.6431
| 9.2757 | 96.6393 | 9.2961 | 93.6426
| 9.2863 | 96.6457 | 9.306 | 93.6422
| 9.2961 | 96.6522 | 9.3158 | 93.6417
| 9.306 | 96.6588 | 9.3257 | 93.6413
| 9.3158 | 96.6653 | 9.3363 | 93.6408
| 9.3257 | 96.6717 | 9.3461 | 93.6404
| 9.3363 | 96.678 | 9.3559 | 93.6401
| 9.3461 | 96.6845 | 9.3658 | 93.6397
| 9.3559 | 96.6909 | 9.3756 | 93.6394
| 9.3658 | 96.6972 | 9.3862 | 93.639
| 9.3756 | 96.7036 | 9.396 | 93.6387
| 9.3862 | 96.7098 | 9.4058 | 93.6385
| 9.396 | 96.7161 | 9.4157 | 93.6382
| 9.4058 | 96.7223 | 9.4262 | 93.6379
| 9.4157 | 96.7286 | 9.436 | 93.6377
| 9.4262 | 96.7347 | 9.4459 | 93.6375
| 9.436 | 96.7408 | 9.4557 | 93.6374
| 9.4459 | 96.747 | 9.4655 | 93.6372
| 9.4557 | 96.7532 | 9.476 | 93.637
| 9.4655 | 96.7593 | 9.4858 | 93.6369
| 9.476 | 96.7652 | 9.4957 | 93.6369
| 9.4858 | 96.7713 | 9.5062 | 93.6367
| 9.4957 | 96.7773 | 9.516 | 93.6367
| 9.5062 | 96.7832 | 9.5258 | 93.6368
| 9.516 | 96.7891 | 9.5356 | 93.6368
| 9.5258 | 96.7938 | 9.5461 | 93.6368
| 9.5356 | 96.7976 | 9.5559 | 93.6369
| 9.5461 | 96.8013 | 9.5657 | 93.6371
| 9.5559 | 96.8048 | 9.5755 | 93.6372
| 9.5657 | 96.8091 | 9.586 | 93.6373
| 9.5755 | 96.814 | 9.5958 | 93.6375
| 9.586 | 96.8181 | 9.6056 | 93.6378
| 9.5958 | 96.8222 | 9.616 | 93.638
| 9.6056 | 96.8272 | 9.6258 | 93.6383
| 9.616 | 96.8307 | 9.6356 | 93.6386
| 9.6258 | 96.8347 | 9.6461 | 93.6389
| 9.6356 | 96.8391 | 9.6559 | 93.6393
| 9.6461 | 96.8432 | 9.6656 | 93.6398
| 9.6559 | 96.8478 | 9.6754 | 93.6403
| 9.6656 | 96.852 | 9.6859 | 93.6406
| 9.6754 | 96.8552 | 9.6956 | 93.6412
| 9.6859 | 96.8591 | 9.7054 | 93.6418
| 9.6956 | 96.8635 | 9.7159 | 93.6423
| 9.7054 | 96.8661 | 9.7256 | 93.643
| 9.7159 | 96.8702 | 9.7354 | 93.6437
| 9.7256 | 96.8743 | 9.7458 | 93.6443
| 9.7354 | 96.8777 | 9.7556 | 93.6451
| 9.7458 | 96.8806 | 9.766 | 93.6457
| 9.7556 | 96.885 | 9.7758 | 93.6466
| 9.766 | 96.8887 | 9.7855 | 93.6475
| 9.7758 | 96.8924 | 9.796 | 93.6483
| 9.7855 | 96.8954 | 9.8057 | 93.6493
| 9.796 | 96.8987 | 9.8154 | 93.6504
| 9.8057 | 96.9026 | 9.8259 | 93.6513
| 9.8154 | 96.9066 | 9.8356 | 93.6524
| 9.8259 | 96.9097 | 9.8453 | 93.6536
| 9.8356 | 96.9135 | 9.8558 | 93.6546
| 9.8453 | 96.9165 | 9.8655 | 93.6559
| 9.8558 | 96.9201 | 9.8759 | 93.6571
| 9.8655 | 96.9237 | 9.8856 | 93.6584
| 9.8759 | 96.9267 | 9.8954 | 93.6598
| 9.8856 | 96.9304 | 9.9058 | 93.6611
| 9.8954 | 96.9339 | 9.9155 | 93.6626
| 9.9058 | 96.937 | 9.9259 | 93.6641
| 9.9155 | 96.9396 | 9.9356 | 93.6657
| 9.9259 | 96.943 | 9.9453 | 93.6674
| 9.9356 | 96.9449 | 9.9557 | 93.6689
| 9.9453 | 96.9469 | 9.9654 | 93.6707
| 9.9557 | 96.9489 | 9.9758 | 93.6724
| 9.9654 | 96.952 | 9.9855 | 93.6743
| 9.9758 | 96.9539 | 9.9959 | 93.6761
| 9.9855 | 96.9568 | 10.0056 | 93.6781
| 9.9959 | 96.9597 | 10.0152 | 93.6802
| 10.0056 | 96.9629 | 10.0256 | 93.6822
| 10.0152 | 96.9651 | 10.0353 | 93.6844
| 10.0256 | 96.9672 | 10.0457 | 93.6865
| 10.0353 | 96.9701 | 10.0554 | 93.6889
| 10.0457 | 96.9725 | 10.0657 | 93.6911
| 10.0554 | 96.9755 | 10.0754 | 93.6936
| 10.0657 | 96.9771 | 10.0858 | 93.696
| 10.0754 | 96.9794 | 10.0954 | 93.6987
| 10.0858 | 96.981 | 10.1058 | 93.7012
| 10.0954 | 96.9828 | 10.1155 | 93.704
| 10.1058 | 96.9852 | 10.1258 | 93.7067
| 10.1155 | 96.9879 | 10.1355 | 93.7096
| 10.1258 | 96.9893 | 10.1451 | 93.7126
| 10.1355 | 96.9911 | 10.1555 | 93.7155
| 10.1451 | 96.9936 | 10.1651 | 93.7187
| 10.1555 | 96.996 | 10.1755 | 93.7218
| 10.1651 | 96.9985 | 10.1851 | 93.7251
| 10.1755 | 97.0004 | 10.1954 | 93.7284
| 10.1851 | 97.0028 | 10.2058 | 93.7318
| 10.1954 | 97.0041 | 10.2154 | 93.7354
| 10.2058 | 97.0059 | 10.2257 | 93.739
| 10.2154 | 97.0078 | 10.2354 | 93.7428
| 10.2257 | 97.0095 | 10.2457 | 93.7465
| 10.2354 | 97.0112 | 10.2553 | 93.7505
| 10.2457 | 97.0131 | 10.2656 | 93.7545
| 10.2553 | 97.0153 | 10.2753 | 93.7587
| 10.2656 | 97.0168 | 10.2856 | 93.7628
| 10.2753 | 97.018 | 10.2952 | 93.7673
| 10.2856 | 97.0201 | 10.3055 | 93.7717
| 10.2952 | 97.022 | 10.3151 | 93.7763
| 10.3055 | 97.0235 | 10.3254 | 93.7809
| 10.3151 | 97.0245 | 10.3357 | 93.7857
| 10.3254 | 97.0265 | 10.3453 | 93.7907
| 10.3357 | 97.0278 | 10.3556 | 93.7957
| 10.3453 | 97.0286 | 10.3652 | 93.801
| 10.3556 | 97.0298 | 10.3755 | 93.8062
| 10.3652 | 97.0315 | 10.3851 | 93.8118
| 10.3755 | 97.0325 | 10.3954 | 93.8173
| 10.3851 | 97.033 | 10.4056 | 93.823
| 10.3954 | 97.0337 | 10.4152 | 93.829
| 10.4056 | 97.0349 | 10.4255 | 93.835
| 10.4152 | 97.0359 | 10.4351 | 93.8412
| 10.4255 | 97.0368 | 10.4453 | 93.8475
| 10.4351 | 97.0387 | 10.4556 | 93.854
| 10.4453 | 97.0403 | 10.4652 | 93.8608
| 10.4556 | 97.0407 | 10.4754 | 93.8676
| 10.4652 | 97.0417 | 10.485 | 93.8747
| 10.4754 | 97.0427 | 10.4953 | 93.8819
| 10.485 | 97.0443 | 10.5055 | 93.8892
| 10.4953 | 97.0454 | 10.5151 | 93.8969
| 10.5055 | 97.046 | 10.5253 | 93.9046
| 10.5151 | 97.0474 | 10.5356 | 93.9126
| 10.5253 | 97.0488 | 10.5451 | 93.9209
| 10.5356 | 97.0504 | 10.5553 | 93.9292
| 10.5451 | 97.0507 | 10.5656 | 93.9379
| 10.5553 | 97.0516 | 10.5751 | 93.9468
| 10.5656 | 97.0524 | 10.5854 | 93.9559
| 10.5751 | 97.054 | 10.5949 | 93.9653
| 10.5854 | 97.0553 | 10.6051 | 93.9749
| 10.5949 | 97.0562 | 10.6153 | 93.9846
| 10.6051 | 97.0572 | 10.6255 | 93.9943
| 10.6153 | 97.0584 | 10.6351 | 94.0042
| 10.6255 | 97.0597 | 10.6453 | 94.014
| 10.6351 | 97.0609 | 10.6555 | 94.0238
| 10.6453 | 97.0617 | 10.665 | 94.0337
| 10.6555 | 97.0627 | 10.6752 | 94.0435
| 10.665 | 97.0634 | 10.6854 | 94.0534
| 10.6752 | 97.0647 | 10.6949 | 94.0634
| 10.6854 | 97.066 | 10.7051 | 94.0733
| 10.6949 | 97.067 | 10.7153 | 94.0832
| 10.7051 | 97.0679 | 10.7255 | 94.0931
| 10.7153 | 97.0692 | 10.735 | 94.1032
| 10.7255 | 97.0701 | 10.7452 | 94.1132
| 10.735 | 97.0713 | 10.7553 | 94.1232
| 10.7452 | 97.0715 | 10.7648 | 94.1333
| 10.7553 | 97.0722 | 10.775 | 94.1434
| 10.7648 | 97.0731 | 10.7852 | 94.1535
| 10.775 | 97.0739 | 10.7953 | 94.1635
| 10.7852 | 97.0749 | 10.8048 | 94.1737
| 10.7953 | 97.0762 | 10.815 | 94.1839
| 10.8048 | 97.0769 | 10.8252 | 94.194
| 10.815 | 97.0778 | 10.8353 | 94.2042
| 10.8252 | 97.079 | 10.8448 | 94.2145
| 10.8353 | 97.0798 | 10.8549 | 94.2247
| 10.8448 | 97.081 | 10.8651 | 94.2349
| 10.8549 | 97.0816 | 10.8752 | 94.2452
| 10.8651 | 97.0821 | 10.8854 | 94.2554
| 10.8752 | 97.0831 | 10.8948 | 94.2658
| 10.8854 | 97.0842 | 10.9049 | 94.2761
| 10.8948 | 97.0855 | 10.9151 | 94.2864
| 10.9049 | 97.0863 | 10.9252 | 94.2968
| 10.9151 | 97.0868 | 10.9353 | 94.3071
| 10.9252 | 97.0873 | 10.9448 | 94.3176
| 10.9353 | 97.0875 | 10.9549 | 94.328
| 10.9448 | 97.0884 | 10.965 | 94.3384
| 10.9549 | 97.0893 | 10.9751 | 94.3489
| 10.965 | 97.0892 | 10.9852 | 94.3593
| 10.9751 | 97.0895 | 10.9953 | 94.3698
| 10.9852 | 97.0906 | 11.0048 | 94.3803
| 10.9953 | 97.0908 | 11.0149 | 94.3908
| 11.0048 | 97.0911 | 11.025 | 94.4014
| 11.0149 | 97.0923 | 11.0351 | 94.4119
| 11.025 | 97.0934 | 11.0451 | 94.4225
| 11.0351 | 97.0945 | 11.0552 | 94.4331
| 11.0451 | 97.0955 | 11.0647 | 94.4437
| 11.0552 | 97.0965 | 11.0747 | 94.4543
| 11.0647 | 97.0975 | 11.0848 | 94.465
| 11.0747 | 97.0985 | 11.0949 | 94.4757
| 11.0848 | 97.0993 | 11.105 | 94.4863
| 11.0949 | 97.1001 | 11.115 | 94.497
| 11.105 | 97.1009 | 11.1251 | 94.5077
| 11.115 | 97.1017 | 11.1352 | 94.5184
| 11.1251 | 97.1023 | 11.1452 | 94.5291
| 11.1352 | 97.103 | 11.1546 | 94.5399
| 11.1452 | 97.1036 | 11.1647 | 94.5507
| 11.1546 | 97.1042 | 11.1747 | 94.5615
| 11.1647 | 97.1047 | 11.1848 | 94.5723
| 11.1747 | 97.1052 | 11.1948 | 94.5832
| 11.1848 | 97.1056 | 11.2049 | 94.594
| 11.1948 | 97.106 | 11.2149 | 94.6048
| 11.2049 | 97.1064 | 11.2249 | 94.6157
| 11.2149 | 97.1067 | 11.235 | 94.6266
| 11.2249 | 97.1069 | 11.245 | 94.6375
| 11.235 | 97.1071 | 11.255 | 94.6484
| 11.245 | 97.1073 | 11.2651 | 94.6593
| 11.255 | 97.1074 | 11.2751 | 94.6702
| 11.2651 | 97.1075 | 11.2851 | 94.6812
| 11.2751 | 97.1075 | 11.2951 | 94.6921
| 11.2851 | 97.1075 | 11.3051 | 94.7031
| 11.2951 | 97.1074 | 11.3151 | 94.7141
| 11.3051 | 97.1073 | 11.3251 | 94.7251
| 11.3151 | 97.1072 | 11.3351 | 94.7361
| 11.3251 | 97.107 | 11.3451 | 94.7471
| 11.3351 | 97.1067 | 11.3551 | 94.7581
| 11.3451 | 97.1065 | 11.3651 | 94.7691
| 11.3551 | 97.1061 | 11.3751 | 94.7802
| 11.3651 | 97.1058 | 11.3851 | 94.7912
| 11.3751 | 97.1054 | 11.3951 | 94.8023
| 11.3851 | 97.1049 | 11.4051 | 94.8134
| 11.3951 | 97.1044 | 11.415 | 94.8244
| 11.4051 | 97.1039 | 11.425 | 94.8355
| 11.415 | 97.1033 | 11.435 | 94.8466
| 11.425 | 97.1027 | 11.445 | 94.8577
| 11.435 | 97.102 | 11.4549 | 94.8689
| 11.445 | 97.1013 | 11.4649 | 94.88
| 11.4549 | 97.1005 | 11.4748 | 94.8911
| 11.4649 | 97.0997 | 11.4848 | 94.9023
| 11.4748 | 97.0989 | 11.4947 | 94.9135
| 11.4848 | 97.098 | 11.5047 | 94.9359
| 11.4947 | 97.097 | 11.5146 | 94.9584
| 11.5047 | 97.0961 | 11.5246 | 94.9808
| 11.5146 | 97.095 | 11.5345 | 95.0032
| 11.5246 | 97.094 | 11.5445 | 95.0257
| 11.5345 | 97.0929 | 11.5544 | 95.0481
| 11.5445 | 97.0917 | 11.565 | 95.072
| 11.5544 | 97.0905 | 11.5749 | 95.0944
| 11.565 | 97.0892 | 11.5848 | 95.1167
| 11.5749 | 97.0879 | 11.5948 | 95.1391
| 11.5848 | 97.0866 | 11.6047 | 95.1615
| 11.5948 | 97.0852 | 11.6146 | 95.1838
| 11.6047 | 97.0838 | 11.6245 | 95.2062
| 11.6146 | 97.0823 | 11.6344 | 95.2285
| 11.6245 | 97.0808 | 11.6443 | 95.2508
| 11.6344 | 97.0793 | 11.6549 | 95.2746
| 11.6443 | 97.0777 | 11.6648 | 95.2968
| 11.6549 | 97.076 | 11.6747 | 95.3191
| 11.6648 | 97.0743 | 11.6846 | 95.3413
| 11.6747 | 97.0726 | 11.6945 | 95.3636
| 11.6846 | 97.0708 | 11.7043 | 95.3858
| 11.6945 | 97.069 | 11.7149 | 95.4094
| 11.7043 | 97.0672 | 11.7248 | 95.4316
| 11.7149 | 97.0652 | 11.7347 | 95.4537
| 11.7248 | 97.0633 | 11.7445 | 95.4758
| 11.7347 | 97.0613 | 11.7544 | 95.498
| 11.7445 | 97.0593 | 11.7643 | 95.5091
| 11.7544 | 97.0572 | 11.7748 | 95.5208
| 11.7643 | 97.0551 | 11.7846 | 95.5323
| 11.7748 | 97.0529 | 11.7945 | 95.5436
| 11.7846 | 97.0507 | 11.8043 | 95.5549
| 11.7945 | 97.0485 | 11.8148 | 95.5664
| 11.8043 | 97.0462 | 11.8247 | 95.5778
| 11.8148 | 97.0438 | 11.8345 | 95.5892
| 11.8247 | 97.0414 | 11.8444 | 95.6005
| 11.8345 | 97.039 | 11.8542 | 95.6118
| 11.8444 | 97.0366 | 11.8647 | 95.6233
| 11.8542 | 97.0341 | 11.8745 | 95.6347
| 11.8647 | 97.0315 | 11.8844 | 95.646
| 11.8745 | 97.0289 | 11.8942 | 95.6574
| 11.8844 | 97.0263 | 11.9047 | 95.6688
| 11.8942 | 97.0236 | 11.9145 | 95.6802
| 11.9047 | 97.0208 | 11.9243 | 95.6916
| 11.9145 | 97.0181 | 11.9347 | 95.7031
| 11.9243 | 97.0153 | 11.9446 | 95.7145
| 11.9347 | 97.0124 | 11.9544 | 95.7259
| 11.9446 | 97.0095 | 11.9642 | 95.7373
| 11.9544 | 97.0066 | 11.9746 | 95.7487
| 11.9642 | 97.0036 | 11.9844 | 95.7601
| 11.9746 | 97.0006 | 11.9942 | 95.7715
| 11.9844 | 96.9975 | 12.0046 | 95.783
| 11.9942 | 96.9944 | 12.0144 | 95.7944
| 12.0046 | 96.9912 | 12.0242 | 95.8058
| 12.0144 | 96.988 | 12.0346 | 95.8173
| 12.0242 | 96.9848 | 12.0444 | 95.8287
| 12.0346 | 96.9815 | 12.0542 | 95.8401
| 12.0444 | 96.9782 | 12.0646 | 95.8516
| 12.0542 | 96.9748 | 12.0744 | 95.863
| 12.0646 | 96.9714 | 12.0841 | 95.8744
| 12.0744 | 96.968 | 12.0945 | 95.8859
| 12.0841 | 96.9645 | 12.1043 | 95.8973
| 12.0945 | 96.9609 | 12.1147 | 95.9088
| 12.1043 | 96.9574 | 12.1244 | 95.9202
| 12.1147 | 96.9537 | 12.1342 | 95.9316
| 12.1244 | 96.9501 | 12.1446 | 95.9431
| 12.1342 | 96.9464 | 12.1543 | 95.9545
| 12.1446 | 96.9426 | 12.1647 | 95.966
| 12.1543 | 96.9389 | 12.1744 | 95.9774
| 12.1647 | 96.935 | 12.1841 | 95.9888
| 12.1744 | 96.9312 | 12.1945 | 96.0003
| 12.1841 | 96.9273 | 12.2042 | 96.0117
| 12.1945 | 96.9233 | 12.2146 | 96.0231
| 12.2042 | 96.9193 | 12.2243 | 96.0345
| 12.2146 | 96.9153 | 12.2346 | 96.046
| 12.2243 | 96.9112 | 12.2443 | 96.0574
| 12.2346 | 96.9071 | 12.254 | 96.0688
| 12.2443 | 96.9029 | 12.2644 | 96.0802
| 12.254 | 96.8987 | 12.2741 | 96.0916
| 12.2644 | 96.8945 | 12.2844 | 96.1031
| 12.2741 | 96.8902 | 12.2941 | 96.1144
| 12.2844 | 96.8859 | 12.3044 | 96.1259
| 12.2941 | 96.8815 | 12.3141 | 96.1372
| 12.3044 | 96.8771 | 12.3244 | 96.1487
| 12.3141 | 96.8727 | 12.3341 | 96.16
| 12.3244 | 96.8683 | 12.3444 | 96.1715
| 12.3341 | 96.8638 | 12.3541 | 96.1828
| 12.3444 | 96.8594 | 12.3644 | 96.1942
| 12.3541 | 96.855 | 12.3741 | 96.2056
| 12.3644 | 96.8505 | 12.3844 | 96.217
| 12.3741 | 96.8461 | 12.394 | 96.2283
| 12.3844 | 96.8417 | 12.4043 | 96.2397
| 12.394 | 96.8372 | 12.4139 | 96.251
| 12.4043 | 96.8327 | 12.4242 | 96.2624
| 12.4139 | 96.8283 | 12.4345 | 96.2738
| 12.4242 | 96.8238 | 12.4442 | 96.2851
| 12.4345 | 96.8193 | 12.4544 | 96.2965
| 12.4442 | 96.8149 | 12.4641 | 96.3078
| 12.4544 | 96.8104 | 12.4743 | 96.3191
| 12.4641 | 96.8059 | 12.4839 | 96.3304
| 12.4743 | 96.8014 | 12.4942 | 96.3417
| 12.4839 | 96.7969 | 12.5045 | 96.3531
| 12.4942 | 96.7923 | 12.5141 | 96.3643
| 12.5045 | 96.7878 | 12.5243 | 96.3757
| 12.5141 | 96.7833 | 12.5339 | 96.3869
| 12.5243 | 96.7788 | 12.5442 | 96.3982
| 12.5339 | 96.7743 | 12.5544 | 96.4095
| 12.5442 | 96.7697 | 12.564 | 96.4207
| 12.5544 | 96.7652 | 12.5742 | 96.432
| 12.564 | 96.7606 | 12.5844 | 96.4433
| 12.5742 | 96.7561 | 12.594 | 96.4544
| 12.5844 | 96.7515 | 12.6042 | 96.4657
| 12.594 | 96.747 | 12.6138 | 96.4768
| 12.6042 | 96.7424 | 12.624 | 96.4881
| 12.6138 | 96.7378 | 12.6342 | 96.4993
| 12.624 | 96.7332 | 12.6438 | 96.5104
| 12.6342 | 96.7287 | 12.654 | 96.5216
| 12.6438 | 96.7241 | 12.6642 | 96.5328
| 12.654 | 96.7195 | 12.6744 | 96.544
| 12.6642 | 96.7149 | 12.6839 | 96.5551
| 12.6744 | 96.7103 | 12.6941 | 96.5663
| 12.6839 | 96.7057 | 12.7043 | 96.5774
| 12.6941 | 96.7011 | 12.7138 | 96.5885
| 12.7043 | 96.6965 | 12.724 | 96.5996
| 12.7138 | 96.6918 | 12.7341 | 96.6107
| 12.724 | 96.6872 | 12.7443 | 96.6218
| 12.7341 | 96.6826 | 12.7538 | 96.6328
| 12.7443 | 96.6779 | 12.764 | 96.6439
| 12.7538 | 96.6733 | 12.7741 | 96.655
| 12.764 | 96.6686 | 12.7843 | 96.666
| 12.7741 | 96.664 | 12.7938 | 96.677
| 12.7843 | 96.6593 | 12.8039 | 96.688
| 12.7938 | 96.6547 | 12.814 | 96.699
| 12.8039 | 96.65 | 12.8242 | 96.71
| 12.814 | 96.6453 | 12.8337 | 96.7209
| 12.8242 | 96.6407 | 12.8438 | 96.7319
| 12.8337 | 96.636 | 12.8539 | 96.7429
| 12.8438 | 96.6313 | 12.864 | 96.7538
| 12.8539 | 96.6266 | 12.8742 | 96.7648
| 12.864 | 96.6219 | 12.8842 | 96.7757
| 12.8742 | 96.6172 | 12.8937 | 96.7865
| 12.8842 | 96.6125 | 12.9038 | 96.7973
| 12.8937 | 96.6078 | 12.9139 | 96.8082
| 12.9038 | 96.6031 | 12.924 | 96.8191
| 12.9139 | 96.5983 | 12.9341 | 96.8299
| 12.924 | 96.5936 | 12.9442 | 96.8408
| 12.9341 | 96.5889 | 12.9536 | 96.8514
| 12.9442 | 96.5842 | 12.9637 | 96.8623
| 12.9536 | 96.5794 | 12.9738 | 96.873
| 12.9637 | 96.5747 | 12.9838 | 96.8838
| 12.9738 | 96.5699 | 12.9939 | 96.8945
| 12.9838 | 96.5652 | 13.004 | 96.9053
| 12.9939 | 96.5604 | 13.014 | 96.916
| 13.004 | 96.5556 | 13.0241 | 96.9267
| 13.014 | 96.5509 | 13.0341 | 96.9373
| 13.0241 | 96.5461 | 13.0442 | 96.948
| 13.0341 | 96.5413 | 13.0536 | 96.9585
| 13.0442 | 96.5366 | 13.0636 | 96.9691
| 13.0536 | 96.5317 | 13.0736 | 96.9789
| 13.0636 | 96.5269 | 13.0837 | 96.9878
| 13.0736 | 96.5221 | 13.0937 | 96.9971
| 13.0837 | 96.5173 | 13.1037 | 97.0055
| 13.0937 | 96.5126 | 13.1137 | 97.0131
| 13.1037 | 96.5077 | 13.1237 | 97.0219
| 13.1137 | 96.5029 | 13.1337 | 97.0315
| 13.1237 | 96.4981 | 13.1437 | 97.0409
| 13.1337 | 96.4933 | 13.1537 | 97.0495
| 13.1437 | 96.4885 | 13.1637 | 97.0585
| 13.1537 | 96.4836 | 13.1737 | 97.0663
| 13.1637 | 96.4788 | 13.1837 | 97.0742
| 13.1737 | 96.4739 | 13.1937 | 97.0815
| 13.1837 | 96.4691 | 13.2037 | 97.0906
| 13.1937 | 96.4642 | 13.2136 | 97.0995
| 13.2037 | 96.4594 | 13.2236 | 97.1075
| 13.2136 | 96.4545 | 13.2336 | 97.1142
| 13.2236 | 96.4497 | 13.2435 | 97.1222
| 13.2336 | 96.4448 | 13.2535 | 97.1299
| 13.2435 | 96.4399 | 13.2634 | 97.1372
| 13.2535 | 96.435 | 13.274 | 97.1457
| 13.2634 | 96.4301 | 13.284 | 97.1521
| 13.274 | 96.4253 | 13.2939 | 97.1603
| 13.284 | 96.4204 | 13.3038 | 97.1664
| 13.2939 | 96.4155 | 13.3138 | 97.175
| 13.3038 | 96.4106 | 13.3237 | 97.1826
| 13.3138 | 96.4057 | 13.3336 | 97.1906
| 13.3237 | 96.4008 | 13.3435 | 97.1988
| 13.3336 | 96.3958 | 13.3534 | 97.2067
| 13.3435 | 96.3909 | 13.364 | 97.2135
| 13.3534 | 96.386 | 13.3739 | 97.2215
| 13.364 | 96.3811 | 13.3838 | 97.2284
| 13.3739 | 96.3761 | 13.3937 | 97.2362
| 13.3838 | 96.3712 | 13.4036 | 97.2439
| 13.3937 | 96.3662 | 13.4135 | 97.2511
| 13.4036 | 96.3613 | 13.4233 | 97.2567
| 13.4135 | 96.3563 | 13.4338 | 97.2637
| 13.4233 | 96.3513 | 13.4437 | 97.2709
| 13.4338 | 96.3464 | 13.4536 | 97.2771
| 13.4437 | 96.3415 | 13.4635 | 97.2846
| 13.4536 | 96.3365 | 13.4733 | 97.2919
| 13.4635 | 96.3315 | 13.4838 | 97.2972
| 13.4733 | 96.3265 | 13.4937 | 97.303
| 13.4838 | 96.3216 | 13.5035 | 97.3084
| 13.4937 | 96.3166 | 13.5134 | 97.3146
| 13.5035 | 96.3115 | 13.5238 | 97.3213
| 13.5134 | 96.3065 | 13.5337 | 97.3269
| 13.5238 | 96.3016 | 13.5435 | 97.3343
| 13.5337 | 96.2965 | 13.5533 | 97.3404
| 13.5435 | 96.2915 | 13.5638 | 97.3469
| 13.5533 | 96.2865 | 13.5736 | 97.3541
| 13.5638 | 96.2815 | 13.5834 | 97.3608
| 13.5736 | 96.2765 | 13.5938 | 97.3669
| 13.5834 | 96.2714 | 13.6036 | 97.3718
| 13.5938 | 96.2664 | 13.6134 | 97.3785
| 13.6036 | 96.2614 | 13.6238 | 97.3855
| 13.6134 | 96.2563 | 13.6336 | 97.3925
| 13.6238 | 96.2513 | 13.6434 | 97.3992
| 13.6336 | 96.2462 | 13.6532 | 97.4056
| 13.6434 | 96.2411 | 13.6636 | 97.4127
| 13.6532 | 96.236 | 13.6734 | 97.4184
| 13.6636 | 96.231 | 13.6838 | 97.4244
| 13.6734 | 96.2259 | 13.6936 | 97.4296
| 13.6838 | 96.2209 | 13.7033 | 97.4357
| 13.6936 | 96.2158 | 13.7137 | 97.442
| 13.7033 | 96.2107 | 13.7234 | 97.4477
| 13.7137 | 96.2056 | 13.7332 | 97.4534
| 13.7234 | 96.2005 | 13.7436 | 97.46
| 13.7332 | 96.1954 | 13.7533 | 97.4668
| 13.7436 | 96.1903 | 13.7636 | 97.4733
| 13.7533 | 96.1852 | 13.7734 | 97.4789
| 13.7636 | 96.1801 | 13.7837 | 97.4839
| 13.7734 | 96.1749 | 13.7934 | 97.4896
| 13.7837 | 96.1699 | 13.8032 | 97.496
| 13.7934 | 96.1647 | 13.8135 | 97.5019
| 13.8032 | 96.1595 | 13.8232 | 97.5077
| 13.8135 | 96.1544 | 13.8335 | 97.5143
| 13.8232 | 96.1492 | 13.8432 | 97.52
| 13.8335 | 96.1441 | 13.8535 | 97.5261
| 13.8432 | 96.1389 | 13.8632 | 97.5322
| 13.8535 | 96.1338 | 13.8735 | 97.5373
| 13.8632 | 96.1286 | 13.8832 | 97.5432
| 13.8735 | 96.1235 | 13.8935 | 97.5496
| 13.8832 | 96.1183 | 13.9032 | 97.555
| 13.8935 | 96.1132 | 13.9134 | 97.5605
| 13.9032 | 96.1079 | 13.9231 | 97.566
| 13.9134 | 96.1028 | 13.9334 | 97.5719
| 13.9231 | 96.0975 | 13.9436 | 97.5775
| 13.9334 | 96.0924 | 13.9533 | 97.5835
| 13.9436 | 96.0872 | 13.9635 | 97.5885
| 13.9533 | 96.082 | 13.9732 | 97.5943
| 13.9635 | 96.0768 | 13.9834 | 97.6004
| 13.9732 | 96.0715 | 13.9931 | 97.6062
| 13.9834 | 96.0663 | 14.0033 | 97.6119
| 13.9931 | 96.0611 | 14.0135 | 97.6177
| 14.0033 | 96.0559 | 14.0231 | 97.6235
| 14.0135 | 96.0507 | 14.0334 | 97.6287
| 14.0231 | 96.0454 | 14.0436 | 97.6345
| 14.0334 | 96.0402 | 14.0532 | 97.6404
| 14.0436 | 96.0349 | 14.0634 | 97.6464
| 14.0532 | 96.0296 | 14.0736 | 97.6514
| 14.0634 | 96.0244 | 14.0832 | 97.6562
| 14.0736 | 96.0192 | 14.0934 | 97.662
| 14.0832 | 96.0139 | 14.1036 | 97.668
| 14.0934 | 96.0086 | 14.1131 | 97.673
| 14.1036 | 96.0033 | 14.1233 | 97.6789
| 14.1131 | 95.998 | 14.1335 | 97.6841
| 14.1233 | 95.9928 | 14.1431 | 97.6883
| 14.1335 | 95.9875 | 14.1532 | 97.6939
| 14.1431 | 95.9821 | 14.1634 | 97.699
| 14.1532 | 95.9768 | 14.1735 | 97.7049
| 14.1634 | 95.9716 | 14.1831 | 97.7106
| 14.1735 | 95.9663 | 14.1932 | 97.7163
| 14.1831 | 95.9609 | 14.2033 | 97.7205
| 14.1932 | 95.9556 | 14.2135 | 97.7257
| 14.2033 | 95.9503 | 14.223 | 97.7307
| 14.2135 | 95.945 | 14.2331 | 97.736
| 14.223 | 95.9395 | 14.2432 | 97.7407
| 14.2331 | 95.9342 | 14.2533 | 97.7465
| 14.2432 | 95.9289 | 14.2635 | 97.7516
| 14.2533 | 95.9236 | 14.273 | 97.7567
| 14.2635 | 95.9182 | 14.2831 | 97.7614
| 14.273 | 95.9128 | 14.2932 | 97.7666
| 14.2831 | 95.9074 | 14.3032 | 97.7714
| 14.2932 | 95.9021 | 14.3133 | 97.7762
| 14.3032 | 95.8967 | 14.3234 | 97.7815
| 14.3133 | 95.8913 | 14.3329 | 97.7867
| 14.3234 | 95.886 | 14.3429 | 97.7911
| 14.3329 | 95.8805 | 14.353 | 97.7962
| 14.3429 | 95.8751 | 14.3631 | 97.8015
| 14.353 | 95.8697 | 14.3731 | 97.8062
| 14.3631 | 95.8643 | 14.3832 | 97.8115
| 14.3731 | 95.8589 | 14.3932 | 97.817
| 14.3832 | 95.8535 | 14.4032 | 97.8212
| 14.3932 | 95.8481 | 14.4133 | 97.8259
| 14.4032 | 95.8427 | 14.4233 | 97.8305
| 14.4133 | 95.8372 | 14.4333 | 97.836
| 14.4233 | 95.8318 | 14.4433 | 97.8407
| 14.4333 | 95.8264 | 14.4533 | 97.8455
| 14.4433 | 95.8209 | 14.4633 | 97.8508
| 14.4533 | 95.8154 | 14.4733 | 97.8555
| 14.4633 | 95.81 | 14.4833 | 97.8603
| 14.4733 | 95.8045 | 14.4933 | 97.8654
| 14.4833 | 95.7991 | 14.5033 | 97.8702
| 14.4933 | 95.7936 | 14.5133 | 97.8753
| 14.5033 | 95.7881 | 14.5233 | 97.8803
| 14.5133 | 95.7826 | 14.5332 | 97.8846
| 14.5233 | 95.7771 | 14.5432 | 97.889
| 14.5332 | 95.7716 | 14.5532 | 97.8942
| 14.5432 | 95.7661 | 14.5631 | 97.8988
| 14.5532 | 95.7606 | 14.5731 | 97.9035
| 14.5631 | 95.7551 | 14.583 | 97.9087
| 14.5731 | 95.7495 | 14.593 | 97.9132
| 14.583 | 95.744 | 14.6029 | 97.9176
| 14.593 | 95.7385 | 14.6128 | 97.9222
| 14.6029 | 95.7329 | 14.6227 | 97.9271
| 14.6128 | 95.7274 | 14.6332 | 97.9325
| 14.6227 | 95.7218 | 14.6432 | 97.9363
| 14.6332 | 95.7164 | 14.6531 | 97.9413
| 14.6432 | 95.7108 | 14.663 | 97.9454
| 14.6531 | 95.7052 | 14.6729 | 97.9502
| 14.663 | 95.6996 | 14.6828 | 97.9552
| 14.6729 | 95.694 | 14.6932 | 97.9598
| 14.6828 | 95.6884 | 14.7031 | 97.9639
| 14.6932 | 95.6829 | 14.713 | 97.9686
| 14.7031 | 95.6773 | 14.7228 | 97.9729
| 14.713 | 95.6717 | 14.7327 | 97.9777
| 14.7228 | 95.6661 | 14.7432 | 97.9824
| 14.7327 | 95.6605 | 14.753 | 97.9865
| 14.7432 | 95.6549 | 14.7629 | 97.9914
| 14.753 | 95.6493 | 14.7727 | 97.995
| 14.7629 | 95.6436 | 14.7831 | 97.9995
| 14.7727 | 95.638 | 14.793 | 98.0042
| 14.7831 | 95.6324 | 14.8028 | 98.0076
| 14.793 | 95.6268 | 14.8126 | 98.0118
| 14.8028 | 95.6211 | 14.823 | 98.016
| 14.8126 | 95.6154 | 14.8328 | 98.0207
| 14.823 | 95.6098 | 14.8426 | 98.0248
| 14.8328 | 95.6041 | 14.853 | 98.0296
| 14.8426 | 95.5984 | 14.8628 | 98.0342
| 14.853 | 95.5928 | 14.8726 | 98.0389
| 14.8628 | 95.5871 | 14.883 | 98.0435
| 14.8726 | 95.5814 | 14.8927 | 98.0471
| 14.883 | 95.5758 | 14.9031 | 98.0519
| 14.8927 | 95.5701 | 14.9129 | 98.0561
| 14.9031 | 95.5644 | 14.9226 | 98.0606
| 14.9129 | 95.5587 | 14.933 | 98.065
| 14.9226 | 95.5529 | 14.9427 | 98.0685
| 14.933 | 95.5473 | 14.953 | 98.0721
| 14.9427 | 95.5415 | 14.9628 | 98.0763
| 14.953 | 95.5358 | 14.9725 | 98.0797
| 14.9628 | 95.5301 | 14.9828 | 98.0836
| 14.9725 | 95.5243 | 14.9926 | 98.087
| 14.9828 | 95.5186 | 15.0029 | 98.0917
| 14.9926 | 95.5128 | 15.0126 | 98.0962
| 15.0029 | 95.5071 | 15.0229 | 98.1008
| 15.0126 | 95.5013 | 15.0326 | 98.1052
| 15.0229 | 95.4956 | 15.0428 | 98.1097
| 15.0326 | 95.4898 | 15.0525 | 98.1139
| 15.0428 | 95.484 | 15.0628 | 98.1183
| 15.0525 | 95.4782 | 15.0725 | 98.1224
| 15.0628 | 95.4724 | 15.0827 | 98.1267
| 15.0725 | 95.4666 | 15.093 | 98.1308
| 15.0827 | 95.4608 | 15.1026 | 98.1348
| 15.093 | 95.4551 | 15.1128 | 98.1389
| 15.1026 | 95.4492 | 15.1225 | 98.1427
| 15.1128 | 95.4434 | 15.1327 | 98.1466
| 15.1225 | 95.4376 | 15.1429 | 98.1505
| 15.1327 | 95.4318 | 15.1526 | 98.1541
| 15.1429 | 95.426 | 15.1628 | 98.1579
| 15.1526 | 95.4201 | 15.1724 | 98.1614
| 15.1628 | 95.4142 | 15.1826 | 98.165
| 15.1724 | 95.4083 | 15.1928 | 98.1686
| 15.1826 | 95.4025 | 15.2024 | 98.1719
| 15.1928 | 95.3967 | 15.2126 | 98.1753
| 15.2024 | 95.3907 | 15.2227 | 98.1787
| 15.2126 | 95.3849 | 15.2329 | 98.182
| 15.2227 | 95.3791 | 15.2425 | 98.1851
| 15.2329 | 95.3732 | 15.2526 | 98.1883
| 15.2425 | 95.3672 | 15.2628 | 98.1914
| 15.2526 | 95.3614 | 15.2729 | 98.1945
| 15.2628 | 95.3555 | 15.2825 | 98.1973
| 15.2729 | 95.3496 | 15.2926 | 98.2002
| 15.2825 | 95.3436 | 15.3027 | 98.2031
| 15.2926 | 95.3377 | 15.3128 | 98.2059
| 15.3027 | 95.3318 | 15.3224 | 98.2085
| 15.3128 | 95.3259 | 15.3325 | 98.2112
| 15.3224 | 95.3199 | 15.3426 | 98.2138
| 15.3325 | 95.314 | 15.3527 | 98.2164
| 15.3426 | 95.308 | 15.3627 | 98.2189
| 15.3527 | 95.3021 | 15.3728 | 98.2213
| 15.3627 | 95.2961 | 15.3823 | 98.2235
| 15.3728 | 95.2902 | 15.3924 | 98.2258
| 15.3823 | 95.2841 | 15.4024 | 98.2281
| 15.3924 | 95.2782 | 15.4125 | 98.2302
| 15.4024 | 95.2722 | 15.4225 | 98.2324
| 15.4125 | 95.2662 | 15.4326 | 98.2344
| 15.4225 | 95.2602 | 15.4426 | 98.2364
| 15.4326 | 95.2542 | 15.4526 | 98.2383
| 15.4426 | 95.2482 | 15.4627 | 98.2402
| 15.4526 | 95.2422 | 15.4727 | 98.242
| 15.4627 | 95.2362 | 15.4827 | 98.2437
| 15.4727 | 95.2302 | 15.4927 | 98.2454
| 15.4827 | 95.2242 | 15.5027 | 98.247
| 15.4927 | 95.2181 | 15.5127 | 98.2486
| 15.5027 | 95.2121 | 15.5227 | 98.25
| 15.5127 | 95.2061 | 15.5327 | 98.2515
| 15.5227 | 95.2 | 15.5426 | 98.2528
| 15.5327 | 95.1939 | 15.5526 | 98.2541
| 15.5426 | 95.1879 | 15.5625 | 98.2554
| 15.5526 | 95.1818 | 15.5725 | 98.2565
| 15.5625 | 95.1757 | 15.5824 | 98.2576
| 15.5725 | 95.1696 | 15.5924 | 98.2587
| 15.5824 | 95.1635 | 15.6023 | 98.2596
| 15.5924 | 95.1574 | 15.6122 | 98.2606
| 15.6023 | 95.1513 | 15.6222 | 98.2614
| 15.6122 | 95.1452 | 15.6326 | 98.2623
| 15.6222 | 95.1391 | 15.6426 | 98.2631
| 15.6326 | 95.133 | 15.6525 | 98.2637
| 15.6426 | 95.1269 | 15.6624 | 98.2643
| 15.6525 | 95.1208 | 15.6723 | 98.2649
| 15.6624 | 95.1146 | 15.6821 | 98.2653
| 15.6723 | 95.1085 | 15.6926 | 98.2659
| 15.6821 | 95.1023 | 15.7024 | 98.2662
| 15.6926 | 95.0962 | 15.7123 | 98.2665
| 15.7024 | 95.0901 | 15.7222 | 98.2668
| 15.7123 | 95.0839 | 15.7326 | 98.267
| 15.7222 | 95.0777 | 15.7424 | 98.2671
| 15.7326 | 95.0716 | 15.7523 | 98.2672
| 15.7424 | 95.0654 | 15.7621 | 98.2671
| 15.7523 | 95.0592 | 15.7725 | 98.2672
| 15.7621 | 95.053 | 15.7823 | 98.267
| 15.7725 | 95.0469 | 15.7921 | 98.2668
| 15.7823 | 95.0406 | 15.8025 | 98.2666
| 15.7921 | 95.0344 | 15.8123 | 98.2663
| 15.8025 | 95.0282 | 15.8221 | 98.2659
| 15.8123 | 95.022 | 15.8324 | 98.2655
| 15.8221 | 95.0157 | 15.8422 | 98.265
| 15.8324 | 95.0096 | 15.8525 | 98.2645
| 15.8422 | 95.0033 | 15.8623 | 98.2638
| 15.8525 | 94.9971 | 15.872 | 98.2631
| 15.8623 | 94.9908 | 15.8824 | 98.2624
| 15.872 | 94.9846 | 15.8921 | 98.2616
| 15.8824 | 94.9784 | 15.9024 | 98.2608
| 15.8921 | 94.9721 | 15.9121 | 98.2598
| 15.9024 | 94.9658 | 15.9224 | 98.2589
| 15.9121 | 94.9595 | 15.9321 | 98.2578
| 15.9224 | 94.9533 | 15.9424 | 98.2567
| 15.9321 | 94.947 | 15.9521 | 98.2555
| 15.9424 | 94.9407 | 15.9624 | 98.2543
| 15.9521 | 94.9344 | 15.972 | 98.253
| 15.9624 | 94.9282 | 15.9823 | 98.2517
| 15.972 | 94.9218 | 15.992 | 98.2502
| 15.9823 | 94.9155 | 16.0022 | 98.2488
| 15.992 | 94.9092 | 16.0124 | 98.2473
| 16.0022 | 94.9029 | 16.0221 | 98.2456
| 16.0124 | 94.8966 | 16.0323 | 98.244
| 16.0221 | 94.8902 | 16.0425 | 98.2423
| 16.0323 | 94.8839 | 16.0521 | 98.2405
| 16.0425 | 94.8776 | 16.0623 | 98.2387
| 16.0521 | 94.8712 | 16.0719 | 98.2367
| 16.0623 | 94.8649 | 16.0821 | 98.2348
| 16.0719 | 94.8585 | 16.0922 | 98.2328
| 16.0821 | 94.8522 | 16.1024 | 98.2307
| 16.0922 | 94.8458 | 16.112 | 98.2285
| 16.1024 | 94.8395 | 16.1222 | 98.2263
| 16.112 | 94.8331 | 16.1323 | 98.2241
| 16.1222 | 94.8267 | 16.1424 | 98.2218
| 16.1323 | 94.8204 | 16.152 | 98.2193
| 16.1424 | 94.814 | 16.1621 | 98.2169
| 16.152 | 94.8076 | 16.1722 | 98.2144
| 16.1621 | 94.8012 | 16.1823 | 98.2118
| 16.1722 | 94.7948 | 16.1924 | 98.2092
| 16.1823 | 94.7884 | 16.2019 | 98.2065
| 16.1924 | 94.782 | 16.212 | 98.2037
| 16.2019 | 94.7755 | 16.2221 | 98.2009
| 16.212 | 94.7691 | 16.2321 | 98.198
| 16.2221 | 94.7627 | 16.2422 | 98.1951
| 16.2321 | 94.7563 | 16.2522 | 98.1921
| 16.2422 | 94.7498 | 16.2623 | 98.1891
| 16.2522 | 94.7434 | 16.2723 | 98.186
| 16.2623 | 94.737 | 16.2823 | 98.1828
| 16.2723 | 94.7305 | 16.2923 | 98.1796
| 16.2823 | 94.7241 | 16.3018 | 98.1762
| 16.2923 | 94.7176 | 16.3118 | 98.1729
| 16.3018 | 94.7111 | 16.3218 | 98.1695
| 16.3118 | 94.7047 | 16.3318 | 98.166
| 16.3218 | 94.6982 | 16.3423 | 98.1626
| 16.3318 | 94.6917 | 16.3523 | 98.159
| 16.3423 | 94.6853 | 16.3622 | 98.1553
| 16.3523 | 94.6788 | 16.3722 | 98.1516
| 16.3622 | 94.6723 | 16.3821 | 98.1479
| 16.3722 | 94.6658 | 16.3921 | 98.1441
| 16.3821 | 94.6593 | 16.402 | 98.1402
| 16.3921 | 94.6528 | 16.412 | 98.1362
| 16.402 | 94.6463 | 16.4219 | 98.1322
| 16.412 | 94.6398 | 16.4318 | 98.1282
| 16.4219 | 94.6333 | 16.4422 | 98.1241
| 16.4318 | 94.6268 | 16.4521 | 98.12
| 16.4422 | 94.6203 | 16.462 | 98.1157
| 16.4521 | 94.6138 | 16.4719 | 98.1114
| 16.462 | 94.6072 | 16.4818 | 98.1071
| 16.4719 | 94.6007 | 16.4922 | 98.1027
| 16.4818 | 94.5942 | 16.502 | 98.0983
| 16.4922 | 94.5877 | 16.5119 | 98.0938
| 16.502 | 94.5811 | 16.5217 | 98.0892
| 16.5119 | 94.5746 | 16.5321 | 98.0846
| 16.5217 | 94.568 | 16.5419 | 98.0799
| 16.5321 | 94.5615 | 16.5518 | 98.0752
| 16.5419 | 94.5549 | 16.5621 | 98.0704
| 16.5518 | 94.5483 | 16.5719 | 98.0655
| 16.5621 | 94.5418 | 16.5817 | 98.0606
| 16.5719 | 94.5352 | 16.592 | 98.0557
| 16.5817 | 94.5287 | 16.6018 | 98.0507
| 16.592 | 94.5221 | 16.6121 | 98.0456
| 16.6018 | 94.5155 | 16.6219 | 98.0405
| 16.6121 | 94.509 | 16.6317 | 98.0363
| 16.6219 | 94.5024 | 16.6419 | 98.0313
| 16.6317 | 94.4958 | 16.6517 | 98.027
| 16.6419 | 94.4892 | 16.6619 | 98.0221
| 16.6517 | 94.4826 | 16.6711 | 98.0177
| 16.6619 | 94.476 | 16.6821 | 98.013
| 16.6711 | 94.4694 | 16.693 | 98.0089
| 16.6821 | 94.4629 | 16.7012 | 98.0041
| 16.693 | 94.4563 | 16.7121 | 97.9998
| 16.7012 | 94.4496 | 16.723 | 97.9949
| 16.7121 | 94.4431 | 16.7312 | 97.9899
| 16.723 | 94.4365 | 16.7421 | 97.9848
| 16.7312 | 94.4298 | 16.753 | 97.9806
| 16.7421 | 94.4232 | 16.7612 | 97.9761
| 16.753 | 94.4167 | 16.7721 | 97.9716
| 16.7612 | 94.41 | 16.783 | 97.9672
| 16.7721 | 94.4034 | 16.7912 | 97.9626
| 16.783 | 94.3968 | 16.8022 | 97.9582
| 16.7912 | 94.3901 | 16.8131 | 97.9538
| 16.8022 | 94.3835 | 16.8212 | 97.9487
| 16.8131 | 94.377 | 16.8322 | 97.9442
| 16.8212 | 94.3702 | 16.8431 | 97.9393
| 16.8322 | 94.3637 | 16.8513 | 97.9342
| 16.8431 | 94.3571 | 16.8622 | 97.9292
| 16.8513 | 94.3504 | 16.8731 | 97.9245
| 16.8622 | 94.3438 | 16.8813 | 97.9194
| 16.8731 | 94.3372 | 16.8922 | 97.9149
| 16.8813 | 94.3304 | 16.9004 | 97.9105
| 16.8922 | 94.3239 | 16.9113 | 97.9057
| 16.9004 | 94.3171 | 16.9222 | 97.901
| 16.9113 | 94.3105 | 16.9304 | 97.8961
| 16.9222 | 94.3039 | 16.9413 | 97.8918
| 16.9304 | 94.2972 | 16.9522 | 97.8876
| 16.9413 | 94.2906 | 16.9604 | 97.8832
| 16.9522 | 94.284 | 16.9713 | 97.8786
| 16.9604 | 94.2773 | 16.9822 | 97.8744
| 16.9713 | 94.2707 | 16.9904 | 97.8697
| 16.9822 | 94.2641 | 17.0013 | 97.8654
| 16.9904 | 94.2574 | 17.0122 | 97.8607
| 17.0013 | 94.2507 | 17.0204 | 97.8562
| 17.0122 | 94.2441 | 17.0313 | 97.8512
| 17.0204 | 94.2374 | 17.0422 | 97.8464
| 17.0313 | 94.2308 | 17.0504 | 97.8415
| 17.0422 | 94.2242 | 17.0613 | 97.8364
| 17.0504 | 94.2175 | 17.0722 | 97.8316
| 17.0613 | 94.2108 | 17.0804 | 97.827
| 17.0722 | 94.2042 | 17.0913 | 97.8227
| 17.0804 | 94.1975 | 17.1022 | 97.8179
| 17.0913 | 94.1909 | 17.1104 | 97.8132
| 17.1022 | 94.1843 | 17.1213 | 97.8087
| 17.1104 | 94.1776 | 17.1322 | 97.8044
| 17.1213 | 94.171 | 17.1404 | 97.7995
| 17.1322 | 94.1643 | 17.1513 | 97.795
| 17.1404 | 94.1576 | 17.1622 | 97.7902
| 17.1513 | 94.151 | 17.1703 | 97.7854
| 17.1622 | 94.1444 | 17.1812 | 97.7804
| 17.1703 | 94.1377 | 17.1922 | 97.7755
| 17.1812 | 94.1311 | 17.2003 | 97.7704
| 17.1922 | 94.1245 | 17.2112 | 97.7656
| 17.2003 | 94.1178 | 17.2221 | 97.7609
| 17.2112 | 94.1112 | 17.2303 | 97.7562
| 17.2221 | 94.1045 | 17.2412 | 97.7512
| 17.2303 | 94.0979 | 17.2521 | 97.746
| 17.2412 | 94.0913 | 17.2603 | 97.7409
| 17.2521 | 94.0846 | 17.2712 | 97.7363
| 17.2603 | 94.078 | 17.2821 | 97.7317
| 17.2712 | 94.0714 | 17.2903 | 97.7275
| 17.2821 | 94.0647 | 17.3012 | 97.7227
| 17.2903 | 94.0581 | 17.3121 | 97.7176
| 17.3012 | 94.0515 | 17.3203 | 97.7128
| 17.3121 | 94.0449 | 17.3312 | 97.7077
| 17.3203 | 94.0382 | 17.3421 | 97.7031
| 17.3312 | 94.0316 | 17.3502 | 97.6981
| 17.3421 | 94.025 | 17.3611 | 97.6934
| 17.3502 | 94.0184 | 17.372 | 97.6882
| 17.3611 | 94.0118 | 17.3802 | 97.6836
| 17.372 | 94.0052 | 17.3911 | 97.6788
| 17.3802 | 93.9986 | 17.402 | 97.6738
| 17.3911 | 93.992 | 17.4102 | 97.669
| 17.402 | 93.9854 | 17.4211 | 97.6642
| 17.4102 | 93.9788 | 17.432 | 97.6594
| 17.4211 | 93.9722 | 17.4401 | 97.6546
| 17.432 | 93.9656 | 17.451 | 97.6499
| 17.4401 | 93.959 | 17.4619 | 97.6451
| 17.451 | 93.9524 | 17.4701 | 97.6406
| 17.4619 | 93.9459 | 17.481 | 97.6359
| 17.4701 | 93.9393 | 17.4919 | 97.631
| 17.481 | 93.9327 | 17.5001 | 97.6265
| 17.4919 | 93.9262 | 17.5109 | 97.6219
| 17.5001 | 93.9196 | 17.5218 | 97.6174
| 17.5109 | 93.9131 | 17.5327 | 97.6125
| 17.5218 | 93.9065 | 17.5409 | 97.6077
| 17.5327 | 93.9 | 17.5518 | 97.6024
| 17.5409 | 93.8934 | 17.5627 | 97.5972
| 17.5518 | 93.8869 | 17.5709 | 97.5929
| 17.5627 | 93.8804 | 17.5817 | 97.5883
| 17.5709 | 93.8739 | 17.5926 | 97.5833
| 17.5817 | 93.8673 | 17.6008 | 97.579
| 17.5926 | 93.8608 | 17.6117 | 97.5741
| 17.6008 | 93.8543 | 17.6226 | 97.5694
| 17.6117 | 93.8478 | 17.6307 | 97.5644
| 17.6226 | 93.8413 | 17.6416 | 97.5597
| 17.6307 | 93.8348 | 17.6525 | 97.5545
| 17.6416 | 93.8283 | 17.6607 | 97.5499
| 17.6525 | 93.8218 | 17.6716 | 97.5449
| 17.6607 | 93.8154 | 17.6825 | 97.5395
| 17.6716 | 93.8089 | 17.6906 | 97.5345
| 17.6825 | 93.8024 | 17.7015 | 97.5294
| 17.6906 | 93.796 | 17.7124 | 97.5245
| 17.7015 | 93.7896 | 17.7206 | 97.5194
| 17.7124 | 93.7831 | 17.7315 | 97.514
| 17.7206 | 93.7767 | 17.7423 | 97.5091
| 17.7315 | 93.7703 | 17.7505 | 97.504
| 17.7423 | 93.7639 | 17.7614 | 97.4991
| 17.7505 | 93.7575 | 17.7723 | 97.494
| 17.7614 | 93.7511 | 17.7804 | 97.4892
| 17.7723 | 93.7447 | 17.7913 | 97.4842
| 17.7804 | 93.7383 | 17.8022 | 97.4791
| 17.7913 | 93.7319 | 17.8104 | 97.474
| 17.8022 | 93.7255 | 17.8213 | 97.4689
| 17.8104 | 93.7192 | 17.8321 | 97.4641
| 17.8213 | 93.7129 | 17.8403 | 97.4594
| 17.8321 | 93.7065 | 17.8512 | 97.4539
| 17.8403 | 93.7002 | 17.8621 | 97.4488
| 17.8512 | 93.6939 | 17.8702 | 97.444
| 17.8621 | 93.6876 | 17.8811 | 97.4388
| 17.8702 | 93.6813 | 17.892 | 97.434
| 17.8811 | 93.675 | 17.9002 | 97.4292
| 17.892 | 93.6687 | 17.911 | 97.4241
| 17.9002 | 93.6625 | 17.9219 | 97.4189
| 17.911 | 93.6562 | 17.9301 | 97.4145
| 17.9219 | 93.6499 | 17.941 | 97.4094
| 17.9301 | 93.6437 | 17.9519 | 97.4043
| 17.941 | 93.6375 | 17.96 | 97.3996
| 17.9519 | 93.6312 | 17.9709 | 97.3945
| 17.96 | 93.6251 | 17.9818 | 97.389
| 17.9709 | 93.6189 | 17.9899 | 97.3841
| 17.9818 | 93.6127 | 18.0008 | 97.3788
| 17.9899 | 93.6065 | 18.0117 | 97.3733
| 18.0008 | 93.6004 | 18.0198 | 97.3689
| 18.0117 | 93.5942 | 18.0307 | 97.364
| 18.0198 | 93.5881 | 18.0416 | 97.3585
| 18.0307 | 93.582 | 18.0497 | 97.354
| 18.0416 | 93.5758 | 18.0606 | 97.349
| 18.0497 | 93.5698 | 18.0715 | 97.344
| 18.0606 | 93.5637 | 18.0824 | 97.339
| 18.0715 | 93.5576 | 18.0905 | 97.3341
| 18.0824 | 93.5515 | 18.1014 | 97.3289
| 18.0905 | 93.5455 | 18.1123 | 97.3238
| 18.1014 | 93.5395 | 18.1204 | 97.3189
| 18.1123 | 93.5334 | 18.1313 | 97.3134
| 18.1204 | 93.5275 | 18.1422 | 97.3079
| 18.1313 | 93.5215 | 18.1503 | 97.3034
| 18.1422 | 93.5155 | 18.1612 | 97.2981
| 18.1503 | 93.5096 | 18.1721 | 97.2931
| 18.1612 | 93.5036 | 18.1802 | 97.2886
| 18.1721 | 93.4976 | 18.1911 | 97.2835
| 18.1802 | 93.4918 | 18.202 | 97.2785
| 18.1911 | 93.4858 | 18.2101 | 97.2738
| 18.202 | 93.4799 | 18.221 | 97.2683
| 18.2101 | 93.4741 | 18.2319 | 97.2627
| 18.221 | 93.4682 | 18.24 | 97.2582
| 18.2319 | 93.4624 | 18.2509 | 97.2527
| 18.24 | 93.4566 | 18.2618 | 97.2476
| 18.2509 | 93.4508 | 18.2699 | 97.2428
| 18.2618 | 93.445 | 18.2808 | 97.2378
| 18.2699 | 93.4393 | 18.2917 | 97.2322
| 18.2808 | 93.4335 | 18.2998 | 97.2273
| 18.2917 | 93.4278 | 18.3107 | 97.2222
| 18.2998 | 93.4221 | 18.3215 | 97.2171
| 18.3107 | 93.4164 | 18.3297 | 97.2122
| 18.3215 | 93.4107 | 18.3406 | 97.2071
| 18.3297 | 93.4051 | 18.3514 | 97.2021
| 18.3406 | 93.3994 | 18.3596 | 97.1977
| 18.3514 | 93.3938 | 18.3705 | 97.1928
| 18.3596 | 93.3882 | 18.3813 | 97.1876
| 18.3705 | 93.3826 | 18.3922 | 97.1825
| 18.3813 | 93.377 | 18.4003 | 97.178
| 18.3922 | 93.3714 | 18.4112 | 97.1725
| 18.4003 | 93.366 | 18.4221 | 97.1676
| 18.4112 | 93.3605 | 18.4302 | 97.1633
| 18.4221 | 93.355 | 18.4411 | 97.1584
| 18.4302 | 93.3495 | 18.4519 | 97.153
| 18.4411 | 93.3441 | 18.4601 | 97.1488
| 18.4519 | 93.3386 | 18.4709 | 97.1434
| 18.4601 | 93.3333 | 18.4818 | 97.1385
| 18.4709 | 93.3279 | 18.49 | 97.1339
| 18.4818 | 93.3225 | 18.5008 | 97.1291
| 18.49 | 93.3172 | 18.5117 | 97.1239
| 18.5008 | 93.3119 | 18.5198 | 97.1196
| 18.5117 | 93.3066 | 18.5307 | 97.1147
| 18.5198 | 93.3014 | 18.5415 | 97.1098
| 18.5307 | 93.2961 | 18.5497 | 97.1055
| 18.5415 | 93.2909 | 18.5605 | 97.1005
| 18.5497 | 93.2857 | 18.5714 | 97.0958
| 18.5605 | 93.2805 | 18.5796 | 97.091
| 18.5714 | 93.2754 | 18.5904 | 97.0862
| 18.5796 | 93.2703 | 18.6013 | 97.0815
| 18.5904 | 93.2652 | 18.6121 | 97.0768
| 18.6013 | 93.2601 | 18.6203 | 97.0727
| 18.6121 | 93.255 | 18.6311 | 97.068
| 18.6203 | 93.25 | 18.642 | 97.0632
| 18.6311 | 93.245 | 18.6501 | 97.0587
| 18.642 | 93.2401 | 18.661 | 97.054
| 18.6501 | 93.2351 | 18.6718 | 97.0487
| 18.661 | 93.2302 | 18.68 | 97.0441
| 18.6718 | 93.2253 | 18.6908 | 97.0391
| 18.68 | 93.2205 | 18.7017 | 97.0339
| 18.6908 | 93.2156 | 18.7098 | 97.0296
| 18.7017 | 93.2108 | 18.7207 | 97.025
| 18.7098 | 93.2061 | 18.7315 | 97.0202
| 18.7207 | 93.2013 | 18.7397 | 97.0159
| 18.7315 | 93.1966 | 18.7505 | 97.0107
| 18.7397 | 93.1919 | 18.7614 | 97.0057
| 18.7505 | 93.1872 | 18.7695 | 97.0016
| 18.7614 | 93.1826 | 18.7804 | 96.9968
| 18.7695 | 93.178 | 18.7912 | 96.9919
| 18.7804 | 93.1734 | 18.7994 | 96.988
| 18.7912 | 93.1689 | 18.8102 | 96.9834
| 18.7994 | 93.1643 | 18.8211 | 96.9785
| 18.8102 | 93.1599 | 18.8319 | 96.9737
| 18.8211 | 93.1554 | 18.8401 | 96.9696
| 18.8319 | 93.151 | 18.8509 | 96.9647
| 18.8401 | 93.1466 | 18.8618 | 96.9601
| 18.8509 | 93.1423 | 18.8699 | 96.9563
| 18.8618 | 93.138 | 18.8807 | 96.9519
| 18.8699 | 93.1336 | 18.8916 | 96.9471
| 18.8807 | 93.1294 | 18.8997 | 96.943
| 18.8916 | 93.1252 | 18.9106 | 96.9384
| 18.8997 | 93.121 | 18.9214 | 96.9341
| 18.9106 | 93.1168 | 18.9296 | 96.9299
| 18.9214 | 93.1127 | 18.9404 | 96.9254
| 18.9296 | 93.1086 | 18.9513 | 96.9209
| 18.9404 | 93.1046 | 18.9594 | 96.9173
| 18.9513 | 93.1006 | 18.9702 | 96.9125
| 18.9594 | 93.0965 | 18.9811 | 96.9082
| 18.9702 | 93.0926 | 18.9892 | 96.9045
| 18.9811 | 93.0887 | 19.0001 | 96.9004
| 18.9892 | 93.0848 | 19.0109 | 96.8958
| 19.0001 | 93.081 | 19.0218 | 96.8917
| 19.0109 | 93.0772 | 19.0299 | 96.8878
| 19.0218 | 93.0735 | 19.0407 | 96.8834
| 19.0299 | 93.0697 | 19.0516 | 96.8792
| 19.0407 | 93.066 | 19.0597 | 96.8753
| 19.0516 | 93.0624 | 19.0706 | 96.871
| 19.0597 | 93.0587 | 19.0814 | 96.8667
| 19.0706 | 93.0552 | 19.0895 | 96.8631
| 19.0814 | 93.0517 | 19.1004 | 96.8592
| 19.0895 | 93.0481 | 19.1112 | 96.855
| 19.1004 | 93.0447 | 19.1193 | 96.8512
| 19.1112 | 93.0413 | 19.1302 | 96.8473
| 19.1193 | 93.0379 | 19.141 | 96.8432
| 19.1302 | 93.0346 | 19.1491 | 96.8394
| 19.141 | 93.0314 | 19.16 | 96.8353
| 19.1491 | 93.028 | 19.1708 | 96.8311
| 19.16 | 93.0248 | 19.1817 | 96.8273
| 19.1708 | 93.0217 | 19.1898 | 96.8239
| 19.1817 | 93.0187 | 19.2006 | 96.82
| 19.1898 | 93.0155 | 19.2115 | 96.8164
| 19.2006 | 93.0125 | 19.2196 | 96.8132
| 19.2115 | 93.0096 | 19.2304 | 96.8093
| 19.2196 | 93.0065 | 19.2413 | 96.8057
| 19.2304 | 93.0037 | 19.2494 | 96.8022
| 19.2413 | 93.0009 | 19.2602 | 96.7984
| 19.2494 | 92.9979 | 19.2711 | 96.7947
| 19.2602 | 92.9952 | 19.2792 | 96.7912
| 19.2711 | 92.9926 | 19.29 | 96.7875
| 19.2792 | 92.9897 | 19.3009 | 96.7842
| 19.29 | 92.9872 | 19.3117 | 96.7806
| 19.3009 | 92.9847 | 19.3198 | 96.7776
| 19.3117 | 92.9823 | 19.3307 | 96.7744
| 19.3198 | 92.9796 | 19.3415 | 96.7713
| 19.3307 | 92.9773 | 19.3496 | 96.7685
| 19.3415 | 92.975 | 19.3605 | 96.7656
| 19.3496 | 92.9724 | 19.3713 | 96.7627
| 19.3605 | 92.9703 | 19.3794 | 96.7598
| 19.3713 | 92.9681 | 19.3902 | 96.7568
| 19.3794 | 92.9657 | 19.4011 | 96.7535
| 19.3902 | 92.9637 | 19.4092 | 96.751
| 19.4011 | 92.9617 | 19.42 | 96.7483
| 19.4092 | 92.9594 | 19.4308 | 96.7451
| 19.42 | 92.9576 | 19.439 | 96.7427
| 19.4308 | 92.9558 | 19.4498 | 96.74
| 19.439 | 92.9536 | 19.4606 | 96.737
| 19.4498 | 92.9519 | 19.4715 | 96.734
| 19.4606 | 92.9503 | 19.4796 | 96.7313
| 19.4715 | 92.9488 | 19.4904 | 96.7286
| 19.4796 | 92.9468 | 19.5012 | 96.726
| 19.4904 | 92.9453 | 19.5094 | 96.7237
| 19.5012 | 92.944 | 19.5202 | 96.7214
| 19.5094 | 92.9421 | 19.531 | 96.7192
| 19.5202 | 92.9408 | 19.5391 | 96.7173
| 19.531 | 92.9397 | 19.55 | 96.7155
| 19.5391 | 92.938 | 19.5608 | 96.7138
| 19.55 | 92.9369 | 19.5689 | 96.7122
| 19.5608 | 92.9359 | 19.5797 | 96.7108
| 19.5689 | 92.9343 | 19.5906 | 96.7096
| 19.5797 | 92.9334 | 19.6014 | 96.7086
| 19.5906 | 92.9326 | 19.6095 | 96.7076
| 19.6014 | 92.9318 | 19.6203 | 96.7069
| 19.6095 | 92.9304 | 19.6311 | 96.7063
| 19.6203 | 92.9298 | 19.6393 | 96.7058
| 19.6311 | 92.9292 | 19.6501 | 96.7055
| 19.6393 | 92.928 | 19.6609 | 96.7054
| 19.6501 | 92.9276 | 19.669 | 96.7054
| 19.6609 | 92.9272 | 19.6798 | 96.7056
| 19.669 | 92.9262 | 19.6907 | 96.7061
| 19.6798 | 92.9259 | 19.7015 | 96.7067
| 19.6907 | 92.9257 | 19.7096 | 96.7073
| 19.7015 | 92.9256 | 19.7204 | 96.7082
| 19.7096 | 92.9248 | 19.7312 | 96.7093
| 19.7204 | 92.9249 | 19.7394 | 96.7104
| 19.7312 | 92.9249 | 19.7502 | 96.7118
| 19.7394 | 92.9243 | 19.761 | 96.7135
| 19.7502 | 92.9245 | 19.7691 | 96.7151
| 19.761 | 92.9248 | 19.7799 | 96.7171
| 19.7691 | 92.9244 | 19.7907 | 96.7193
| 19.7799 | 92.9248 | 19.7989 | 96.7214
| 19.7907 | 92.9253 | 19.8097 | 96.7239
| 19.7989 | 92.925 | 19.8205 | 96.7267
| 19.8097 | 92.9257 | 19.8313 | 96.7297
| 19.8205 | 92.9264 | 19.8394 | 96.7325
| 19.8313 | 92.9272 | 19.8502 | 96.7358
| 19.8394 | 92.9271 | 19.861 | 96.7394
| 19.8502 | 92.9281 | 19.8692 | 96.7427
| 19.861 | 92.9292 | 19.88 | 96.7467
| 19.8692 | 92.9293 | 19.8908 | 96.7505
| 19.88 | 92.9304 | 19.8989 | 96.754
| 19.8908 | 92.9317 | 19.9097 | 96.7581
| 19.8989 | 92.932 | 19.9205 | 96.7619
| 19.9097 | 92.9334 | 19.9313 | 96.7662
| 19.9205 | 92.9349 | 19.9394 | 96.7694
| 19.9313 | 92.9365 | 19.9503 | 96.7738
| 19.9394 | 92.9371 | 19.9611 | 96.7782
| 19.9503 | 92.9388 | 19.9692 | 96.7817
| 19.9611 | 92.9406 | 19.98 | 96.7864
| 19.9692 | 92.9414 | 19.9908 | 96.7909
| 19.98 | 92.9434 | 19.9989 | 96.7948
| 19.9908 | 92.9454
| 19.9989 | 92.9464

## Silver
Thorlabs' Silver Mirror Coatings, 45° AOI, Unpolarized
| Protected Silver (-P01) |  | Ultrafast-Enhanced Silver (-AG)
| Wavelength (µm) | Reflectance (%) | Wavelength (µm) | Reflectance (%)
| 0.23 | 32.0596 | 0.649 | 93.4813
| 0.24 | 12.7926 | 0.651 | 92.4497
| 0.25 | 16.8075 | 0.653 | 91.7447
| 0.26 | 24.8013 | 0.655 | 91.5421
Product Raw Data | 0.27 | 33.4267 | 0.657 | 91.6976
Silver Coating Reflectance, 45° AOI | 0.28 | 39.3363 | 0.659 | 91.9874
| 0.3 | 21.602 | 0.661 | 92.0191
DISCLAIMER: The data presented here are typical. Slight variations in performance data will occur from lot to lot. Please contact Technical Support with any questions regarding the use or reliability of this data. | 0.31 | 21.3989 | 0.663 | 92.1711
| 0.32 | 36.9507 | 0.665 | 92.4352
| 0.33 | 66.338 | 0.667 | 92.7829
| 0.34 | 83.1719 | 0.669 | 93.1737
| 0.35 | 84.8198 | 0.671 | 93.5719
| 0.36 | 83.3016 | 0.673 | 93.9557
This data may be used in publications. However, please cite Thorlabs as the source. | 0.37 | 81.6516 | 0.675 | 94.3171
| 0.38 | 82.1979 | 0.677 | 94.6578
| 0.39 | 85.4504 | 0.679 | 94.987
Additional Information: | 0.4 | 88.7181 | 0.681 | 95.3096
| 0.41 | 91.2504 | 0.683 | 95.6271
| 0.42 | 93.0985 | 0.685 | 95.9447
| 0.43 | 94.3419 | 0.687 | 96.2616
| 0.44 | 95.1239 | 0.689 | 96.5701
| 0.45 | 95.7386 | 0.691 | 96.8661
| 0.46 | 96.0782 | 0.693 | 97.1504
| 0.47 | 96.2731 | 0.695 | 97.4201
| 0.48 | 96.4371 | 0.697 | 97.6667
| 0.49 | 96.5276 | 0.699 | 97.8864
| 0.5 | 96.5521 | 0.701 | 98.0792
| 0.51 | 96.5042 | 0.703 | 98.2466
| 0.52 | 96.4228 | 0.705 | 98.3921
| 0.53 | 96.3718 | 0.707 | 98.5174
| 0.54 | 96.3342 | 0.709 | 98.6266
| 0.55 | 96.3412 | 0.711 | 98.7263
| 0.56 | 96.2181 | 0.713 | 98.818
| 0.57 | 96.0721 | 0.715 | 98.8986
| 0.58 | 95.904 | 0.717 | 98.9664
| 0.59 | 95.8527 | 0.719 | 99.024
| 0.6 | 95.7538 | 0.721 | 99.0741
| 0.61 | 95.7304 | 0.723 | 99.1174
| 0.62 | 95.7214 | 0.725 | 99.1539
| 0.63 | 95.7127 | 0.727 | 99.1866
| 0.64 | 95.7116 | 0.729 | 99.2213
| 0.65 | 95.7235 | 0.731 | 99.2549
| 0.66 | 95.683 | 0.733 | 99.2853
| 0.67 | 95.6618 | 0.735 | 99.3149
| 0.68 | 95.5883 | 0.737 | 99.3396
| 0.69 | 95.5721 | 0.739 | 99.3601
| 0.7 | 95.3936 | 0.741 | 99.3778
| 0.71 | 95.2055 | 0.743 | 99.3921
| 0.72 | 95.0907 | 0.745 | 99.4037
| 0.73 | 95.1414 | 0.747 | 99.4173
| 0.74 | 95.1713 | 0.749 | 99.4307
| 0.75 | 95.2609 | 0.751 | 99.4397
| 0.76 | 95.3001 | 0.753 | 99.4512
| 0.77 | 95.3455 | 0.755 | 99.463
| 0.78 | 95.396 | 0.757 | 99.4703
| 0.79 | 95.4747 | 0.759 | 99.4772
| 0.8 | 95.5312 | 0.761 | 99.4857
| 0.81 | 95.7811 | 0.763 | 99.496
| 0.82 | 95.9461 | 0.765 | 99.5082
| 0.83 | 95.9655 | 0.767 | 99.5206
| 0.84 | 95.971 | 0.769 | 99.531
| 0.85 | 96.1186 | 0.771 | 99.5431
| 0.86 | 96.311 | 0.773 | 99.5563
| 0.87 | 96.3421 | 0.775 | 99.5655
| 0.88 | 96.4665 | 0.777 | 99.5709
| 0.89 | 96.5111 | 0.779 | 99.5755
| 0.9 | 96.6054 | 0.781 | 99.5814
| 0.91 | 96.6367 | 0.783 | 99.585
| 0.92 | 96.6558 | 0.785 | 99.5877
| 0.93 | 96.7137 | 0.787 | 99.5898
| 0.94 | 96.7877 | 0.789 | 99.5922
| 0.95 | 96.8472 | 0.791 | 99.5991
| 0.96 | 96.8811 | 0.793 | 99.6042
| 0.97 | 96.9027 | 0.795 | 99.6066
| 0.98 | 96.933 | 0.797 | 99.6041
| 0.99 | 96.9702 | 0.799 | 99.6022
| 1 | 97.0142 | 0.801 | 99.605
| 1.01 | 97.0593 | 0.803 | 99.609
| 1.02 | 97.098 | 0.805 | 99.617
| 1.03 | 97.1521 | 0.807 | 99.6244
| 1.04 | 97.2098 | 0.809 | 99.631
| 1.05 | 97.2454 | 0.811 | 99.6369
| 1.06 | 97.2674 | 0.813 | 99.6423
| 1.07 | 97.2901 | 0.815 | 99.6487
| 1.08 | 97.3386 | 0.817 | 99.6524
| 1.09 | 97.3704 | 0.819 | 99.6566
| 1.1 | 97.4006 | 0.821 | 99.663
| 1.11 | 97.4342 | 0.823 | 99.6683
| 1.12 | 97.456 | 0.825 | 99.6674
| 1.13 | 97.4965 | 0.827 | 99.6619
| 1.14 | 97.5382 | 0.829 | 99.6585
| 1.15 | 97.5653 | 0.831 | 99.6551
| 1.16 | 97.5786 | 0.833 | 99.6512
| 1.17 | 97.6099 | 0.835 | 99.6453
| 1.18 | 97.6323 | 0.837 | 99.6383
| 1.19 | 97.6426 | 0.839 | 99.6329
| 1.2 | 97.6802 | 0.841 | 99.6302
| 1.21 | 97.7071 | 0.843 | 99.6245
| 1.22 | 97.7076 | 0.845 | 99.617
| 1.23 | 97.7551 | 0.847 | 99.6208
| 1.24 | 97.797 | 0.849 | 99.6294
| 1.25 | 97.8068 | 0.851 | 99.6339
| 1.26 | 97.8341 | 0.853 | 99.6393
| 1.27 | 97.8627 | 0.855 | 99.6438
| 1.28 | 97.8851 | 0.857 | 99.6436
| 1.29 | 97.9103 | 0.859 | 99.6413
| 1.3 | 97.9173 | 0.861 | 99.6389
| 1.31 | 97.9272 | 0.863 | 99.6363
| 1.32 | 97.9599 | 0.865 | 99.6341
| 1.33 | 97.979 | 0.867 | 99.633
| 1.34 | 97.9665 | 0.869 | 99.6288
| 1.35 | 97.9821 | 0.871 | 99.6234
| 1.36 | 97.9852 | 0.873 | 99.6217
| 1.37 | 98.0133 | 0.875 | 99.6161
| 1.38 | 98.0495 | 0.877 | 99.6015
| 1.39 | 98.0612 | 0.879 | 99.5937
| 1.4 | 98.0691 | 0.881 | 99.6015
| 1.41 | 98.0869 | 0.883 | 99.6265
| 1.42 | 98.0983 | 0.885 | 99.6548
| 1.43 | 98.1166 | 0.887 | 99.6893
| 1.44 | 98.1123 | 0.889 | 99.7091
| 1.45 | 98.1335 | 0.891 | 99.6977
| 1.46 | 98.167 | 0.893 | 99.6874
| 1.47 | 98.1784 | 0.895 | 99.6812
| 1.48 | 98.2019 | 0.897 | 99.6738
| 1.49 | 98.1986 | 0.899 | 99.6836
| 1.5 | 98.1734 | 0.901 | 99.7
| 1.51 | 98.1835 | 0.903 | 99.7047
| 1.52 | 98.1934 | 0.905 | 99.6907
| 1.53 | 98.1933 | 0.907 | 99.6727
| 1.54 | 98.2138 | 0.909 | 99.6384
| 1.55 | 98.2145 | 0.911 | 99.611
| 1.56 | 98.1918 | 0.913 | 99.6198
| 1.57 | 98.1898 | 0.915 | 99.6323
| 1.58 | 98.2121 | 0.917 | 99.638
| 1.59 | 98.2117 | 0.919 | 99.6479
| 1.6 | 98.2372 | 0.921 | 99.6448
| 1.61 | 98.2724 | 0.923 | 99.6206
| 1.62 | 98.2918 | 0.925 | 99.5973
| 1.63 | 98.2996 | 0.927 | 99.5934
| 1.64 | 98.3158 | 0.929 | 99.599
| 1.65 | 98.3191 | 0.931 | 99.611
| 1.66 | 98.3477 | 0.933 | 99.6282
| 1.67 | 98.3493 | 0.935 | 99.6376
| 1.68 | 98.3566 | 0.937 | 99.6363
| 1.69 | 98.3856 | 0.939 | 99.6313
| 1.7 | 98.3745 | 0.941 | 99.6227
| 1.71 | 98.3921 | 0.943 | 99.6175
| 1.72 | 98.3958 | 0.945 | 99.6263
| 1.73 | 98.3531 | 0.947 | 99.6368
| 1.74 | 98.3605 | 0.949 | 99.6248
| 1.75 | 98.3333 | 0.951 | 99.5955
| 1.76 | 98.3227 | 0.953 | 99.5727
| 1.77 | 98.3128 | 0.955 | 99.5566
| 1.78 | 98.3485 | 0.957 | 99.5415
| 1.79 | 98.3412 | 0.959 | 99.5323
| 1.8 | 98.3158 | 0.961 | 99.5265
| 1.81 | 98.3305 | 0.963 | 99.5209
| 1.82 | 98.327 | 0.965 | 99.5125
| 1.83 | 98.3422 | 0.967 | 99.501
| 1.84 | 98.3314 | 0.969 | 99.491
| 1.85 | 98.3389 | 0.971 | 99.4837
| 1.86 | 98.3918 | 0.973 | 99.4818
| 1.87 | 98.3817 | 0.975 | 99.4818
| 1.88 | 98.4187 | 0.977 | 99.4758
| 1.89 | 98.4216 | 0.979 | 99.4669
| 1.9 | 98.4272 | 0.981 | 99.4592
| 1.91 | 98.4539 | 0.983 | 99.4501
| 1.92 | 98.4864 | 0.985 | 99.4399
| 1.93 | 98.5057 | 0.987 | 99.435
| 1.94 | 98.5162 | 0.989 | 99.4335
| 1.95 | 98.5328 | 0.991 | 99.4238
| 1.96 | 98.4971 | 0.993 | 99.4073
| 1.97 | 98.516 | 0.995 | 99.3938
| 1.98 | 98.5152 | 0.997 | 99.3799
| 1.99 | 98.5577 | 0.999 | 99.3623
| 2 | 98.5319 | 1.001 | 99.3462
| 2.01 | 98.5515 | 1.003 | 99.3278
| 2.02 | 98.5417 | 1.005 | 99.3106
| 2.03 | 98.5851 | 1.007 | 99.2978
| 2.04 | 98.4985 | 1.009 | 99.2863
| 2.05 | 98.4786 | 1.011 | 99.2707
| 2.06 | 98.4805 | 1.013 | 99.2528
| 2.07 | 98.4766 | 1.015 | 99.2423
| 2.08 | 98.4452 | 1.017 | 99.2308
| 2.09 | 98.4308 | 1.019 | 99.2122
| 2.1 | 98.428 | 1.021 | 99.1926
| 2.11 | 98.4017 | 1.023 | 99.1744
| 2.12 | 98.3991 | 1.025 | 99.1548
| 2.13 | 98.3733 | 1.027 | 99.1315
| 2.14 | 98.3584 | 1.029 | 99.1085
| 2.15 | 98.3398 | 1.031 | 99.0835
| 2.16 | 98.4295 | 1.033 | 99.055
| 2.17 | 98.4214 | 1.035 | 99.0294
| 2.18 | 98.4045 | 1.037 | 99.0033
| 2.19 | 98.4421 | 1.039 | 98.976
| 2.2 | 98.3718 | 1.041 | 98.9488
| 2.21 | 98.4382 | 1.043 | 98.9229
| 2.22 | 98.4027 | 1.045 | 98.8925
| 2.23 | 98.348 | 1.047 | 98.861
| 2.24 | 98.3382 | 1.049 | 98.8356
| 2.25 | 98.4552 | 1.051 | 98.807
| 2.26 | 98.4846 | 1.053 | 98.7733
| 2.27 | 98.497 | 1.055 | 98.7404
| 2.28 | 98.4336 | 1.057 | 98.7096
| 2.29 | 98.4078 | 1.059 | 98.6779
| 2.3 | 98.4919 | 1.061 | 98.6402
| 2.31 | 98.571 | 1.063 | 98.6025
| 2.32 | 98.4304 | 1.065 | 98.5653
| 2.33 | 98.4546 | 1.067 | 98.533
| 2.34 | 98.4535 | 1.069 | 98.4882
| 2.35 | 98.4622 | 1.071 | 98.4507
| 2.36 | 98.5316 | 1.073 | 98.3988
| 2.37 | 98.4277 | 1.075 | 98.361
| 2.38 | 98.4803
| 2.39 | 98.379
| 2.4 | 98.3957
| 2.41 | 98.5004
| 2.42 | 98.3561
| 2.43 | 98.4112
| 2.44 | 98.4545
| 2.45 | 98.3186
| 2.46 | 98.4522
| 2.47 | 98.2027
| 2.48 | 98.6747
| 2.49 | 98.433
| 2.5 | 98.5107
| 2.51 | 98.5035
| 2.52 | 98.4755
| 2.53 | 98.3308
| 2.54 | 98.5371
| 2.55 | 98.3672
| 2.56 | 98.3776
| 2.57 | 98.3705
| 2.58 | 98.3486
| 2.59 | 98.3283
| 2.6 | 98.3977
| 2.6098 | 98.5443
| 2.6197 | 98.5743
| 2.6297 | 98.5544
| 2.6396 | 98.5848
| 2.6495 | 98.5653
| 2.6597 | 98.5456
| 2.6696 | 98.5765
| 2.6795 | 98.5576
| 2.6897 | 98.5384
| 2.6996 | 98.5699
| 2.7095 | 98.5516
| 2.7197 | 98.5829
| 2.7296 | 98.5649
| 2.7395 | 98.5971
| 2.7496 | 98.579
| 2.7595 | 98.6114
| 2.7697 | 98.5936
| 2.7795 | 98.5764
| 2.7897 | 98.5589
| 2.7995 | 98.542
| 2.8097 | 98.5249
| 2.8195 | 98.5083
| 2.8296 | 98.4914
| 2.8395 | 98.4751
| 2.8496 | 98.4585
| 2.8594 | 98.4425
| 2.8695 | 98.4262
| 2.8796 | 98.4101
| 2.8894 | 98.3945
| 2.8995 | 98.3787
| 2.9096 | 98.363
| 2.9194 | 98.3478
| 2.9295 | 98.3324
| 2.9396 | 98.3171
| 2.9493 | 98.3024
| 2.9594 | 98.2874
| 2.9695 | 98.2725
| 2.9795 | 98.2578
| 2.9895 | 98.2432
| 2.9996 | 98.2288
| 3.0093 | 98.2149
| 3.0194 | 98.2007
| 3.0294 | 98.1867
| 3.0394 | 98.1728
| 3.0494 | 98.159
| 3.0594 | 98.1454
| 3.0694 | 98.1319
| 3.0794 | 98.1185
| 3.0894 | 98.1053
| 3.0994 | 98.0922
| 3.1094 | 98.0792
| 3.1194 | 98.0664
| 3.1293 | 98.0537
| 3.1393 | 98.0411
| 3.1493 | 98.0286
| 3.1592 | 98.0163
| 3.1694 | 98.0038
| 3.1794 | 97.9917
| 3.1893 | 97.9798
| 3.1993 | 97.9679
| 3.2092 | 97.9562
| 3.2194 | 97.9444
| 3.2293 | 97.9329
| 3.2392 | 97.9216
| 3.2494 | 97.9101
| 3.2593 | 97.899
| 3.2692 | 97.8881
| 3.2794 | 97.8769
| 3.2892 | 97.8662
| 3.2994 | 97.8554
| 3.3093 | 97.8449
| 3.3191 | 97.8345
| 3.3293 | 97.824
| 3.3391 | 97.8138
| 3.3492 | 97.8036
| 3.3594 | 97.7934
| 3.3692 | 97.7836
| 3.3793 | 97.7737
| 3.3891 | 97.7641
| 3.3992 | 97.7544
| 3.4093 | 97.7448
| 3.4191 | 97.7356
| 3.4292 | 97.7262
| 3.4392 | 97.717
| 3.4493 | 97.7079
| 3.4591 | 97.6991
| 3.4691 | 97.6902
| 3.4792 | 97.6814
| 3.4892 | 97.6727
| 3.4992 | 97.6641
| 3.5093 | 97.6556
| 3.519 | 97.6474
| 3.529 | 97.6392
| 3.539 | 97.631
| 3.549 | 97.6229
| 3.559 | 97.615
| 3.569 | 97.6071
| 3.579 | 97.5994
| 3.5892 | 97.5915
| 3.5992 | 97.584
| 3.6092 | 97.5765
| 3.6191 | 97.5692
| 3.6291 | 97.5619
| 3.639 | 97.5548
| 3.6492 | 97.5476
| 3.6591 | 97.5406
| 3.669 | 97.5337
| 3.679 | 97.5269
| 3.6891 | 97.5201
| 3.699 | 97.5135
| 3.7089 | 97.507
| 3.7191 | 97.5004
| 3.729 | 97.4941
| 3.7391 | 97.4877
| 3.749 | 97.4816
| 3.7591 | 97.4754
| 3.7689 | 97.4694
| 3.7791 | 97.4634
| 3.7889 | 97.4576
| 3.799 | 97.4518
| 3.8091 | 97.446
| 3.8189 | 97.4405
| 3.829 | 97.4349
| 3.839 | 97.4294
| 3.8491 | 97.424
| 3.8589 | 97.4188
| 3.8689 | 97.4136
| 3.879 | 97.4084
| 3.889 | 97.4033
| 3.899 | 97.3983
| 3.9091 | 97.3934
| 3.9191 | 97.3885
| 3.9288 | 97.3839
| 3.9388 | 97.3792
| 3.949 | 97.3745
| 3.959 | 97.3699
| 3.969 | 97.3655
| 3.979 | 97.3611
| 3.9889 | 97.3568
| 3.9989 | 97.3525
| 4.0088 | 97.3483
| 4.019 | 97.3442
| 4.0289 | 97.3402
| 4.0389 | 97.3362
| 4.0488 | 97.3323
| 4.0589 | 97.3284
| 4.0688 | 97.3247
| 4.079 | 97.3209
| 4.0888 | 97.3173
| 4.0987 | 97.3137
| 4.1088 | 97.3102
| 4.1187 | 97.3068
| 4.1288 | 97.3033
| 4.1389 | 97.3
| 4.1487 | 97.2968
| 4.1588 | 97.2935
| 4.1689 | 97.2904
| 4.1787 | 97.2873
| 4.1888 | 97.2843
| 4.1988 | 97.2813
| 4.2088 | 97.2784
| 4.2189 | 97.2755
| 4.2287 | 97.2728
| 4.2387 | 97.27
| 4.2487 | 97.2673
| 4.2587 | 97.2647
| 4.2687 | 97.2622
| 4.2786 | 97.2596
| 4.2886 | 97.2572
| 4.2988 | 97.2547
| 4.3088 | 97.2524
| 4.3187 | 97.2501
| 4.3287 | 97.2478
| 4.3386 | 97.2456
| 4.3488 | 97.2435
| 4.3587 | 97.2414
| 4.3686 | 97.2393
| 4.3788 | 97.2373
| 4.3886 | 97.2354
| 4.3988 | 97.2335
| 4.4086 | 97.2316
| 4.4188 | 97.2298
| 4.4286 | 97.228
| 4.4387 | 97.2263
| 4.4485 | 97.2246
| 4.4586 | 97.223
| 4.4687 | 97.2214
| 4.4787 | 97.2199
| 4.4885 | 97.2184
| 4.4986 | 97.2169
| 4.5086 | 97.2155
| 4.5186 | 97.2142
| 4.5286 | 97.2128
| 4.5386 | 97.2116
| 4.5486 | 97.2103
| 4.5586 | 97.2091
| 4.5686 | 97.2079
| 4.5785 | 97.2068
| 4.5885 | 97.2057
| 4.5987 | 97.2047
| 4.6086 | 97.2036
| 4.6185 | 97.2027
| 4.6284 | 97.2017
| 4.6386 | 97.2008
| 4.6485 | 97.2
| 4.6586 | 97.1991
| 4.6685 | 97.1983
| 4.6786 | 97.1976
| 4.6884 | 97.1968
| 4.6985 | 97.1961
| 4.7086 | 97.1955
| 4.7184 | 97.1948
| 4.7285 | 97.1942
| 4.7386 | 97.1937
| 4.7486 | 97.1932
| 4.7584 | 97.1926
| 4.7684 | 97.1922
| 4.7784 | 97.1917
| 4.7884 | 97.1913
| 4.7984 | 97.1909
| 4.8084 | 97.1906
| 4.8183 | 97.1902
| 4.8285 | 97.1899
| 4.8385 | 97.1897
| 4.8484 | 97.1894
| 4.8583 | 97.1892
| 4.8685 | 97.189
| 4.8784 | 97.1888
| 4.8885 | 97.1887
| 4.8984 | 97.1886
| 4.9085 | 97.1885
| 4.9184 | 97.1884
| 4.9284 | 97.1884
| 4.9383 | 97.1883
| 4.9483 | 97.1884
| 4.9584 | 97.1884
| 4.9684 | 97.1885
| 4.9784 | 97.1885
| 4.9882 | 97.1886
| 4.9982 | 97.1887
| 5.0085 | 97.1889
| 5.0183 | 97.189
| 5.0282 | 97.1891
| 5.038 | 97.1893
| 5.0486 | 97.1896
| 5.0584 | 97.1898
| 5.0682 | 97.19
| 5.078 | 97.1903
| 5.0886 | 97.1907
| 5.0984 | 97.1909
| 5.1082 | 97.1912
| 5.118 | 97.1915
| 5.1285 | 97.192
| 5.1384 | 97.1923
| 5.1482 | 97.1927
| 5.158 | 97.193
| 5.1685 | 97.1936
| 5.1783 | 97.194
| 5.1881 | 97.1944
| 5.1979 | 97.1948
| 5.2085 | 97.1954
| 5.2183 | 97.1958
| 5.2281 | 97.1963
| 5.2379 | 97.1968
| 5.2484 | 97.1974
| 5.2582 | 97.1979
| 5.268 | 97.1984
| 5.2786 | 97.1991
| 5.2883 | 97.1996
| 5.2981 | 97.2002
| 5.3079 | 97.2007
| 5.3185 | 97.2014
| 5.3282 | 97.202
| 5.338 | 97.2026
| 5.3478 | 97.2032
| 5.3583 | 97.2039
| 5.3681 | 97.2045
| 5.3779 | 97.2052
| 5.3884 | 97.2059
| 5.3982 | 97.2066
| 5.408 | 97.2072
| 5.4178 | 97.2079
| 5.4283 | 97.2087
| 5.4381 | 97.2093
| 5.4478 | 97.21
| 5.4584 | 97.2108
| 5.4681 | 97.2115
| 5.4779 | 97.2122
| 5.4884 | 97.213
| 5.4982 | 97.2137
| 5.5079 | 97.2144
| 5.5177 | 97.2151
| 5.5282 | 97.216
| 5.538 | 97.2167
| 5.5477 | 97.2174
| 5.5583 | 97.2183
| 5.568 | 97.219
| 5.5778 | 97.2198
| 5.5883 | 97.2206
| 5.598 | 97.2214
| 5.6078 | 97.2221
| 5.6183 | 97.223
| 5.628 | 97.2237
| 5.6378 | 97.2245
| 5.6483 | 97.2254
| 5.658 | 97.2261
| 5.6678 | 97.2269
| 5.6783 | 97.2278
| 5.688 | 97.2285
| 5.6978 | 97.2293
| 5.7082 | 97.2301
| 5.718 | 97.2309
| 5.7277 | 97.2317
| 5.7382 | 97.2325
| 5.748 | 97.2333
| 5.7577 | 97.234
| 5.7682 | 97.2349
| 5.7779 | 97.2357
| 5.7876 | 97.2364
| 5.7981 | 97.2373
| 5.8078 | 97.238
| 5.8176 | 97.2387
| 5.828 | 97.2396
| 5.8378 | 97.2404
| 5.8475 | 97.2411
| 5.858 | 97.242
| 5.8677 | 97.2427
| 5.8781 | 97.2435
| 5.8879 | 97.2442
| 5.8976 | 97.245
| 5.9081 | 97.2458
| 5.9178 | 97.2465
| 5.9275 | 97.2472
| 5.9379 | 97.248
| 5.9477 | 97.2487
| 5.9581 | 97.2495
| 5.9678 | 97.2502
| 5.9775 | 97.2509
| 5.988 | 97.2517
| 5.9977 | 97.2524
| 6.0081 | 97.2532
| 6.0178 | 97.2538
| 6.0275 | 97.2545
| 6.038 | 97.2552
| 6.0477 | 97.2559
| 6.0574 | 97.2565
| 6.0678 | 97.2572
| 6.0775 | 97.2579
| 6.088 | 97.2586
| 6.0976 | 97.2592
| 6.1081 | 97.2599
| 6.1178 | 97.2605
| 6.1275 | 97.2611
| 6.1379 | 97.2618
| 6.1476 | 97.2623
| 6.158 | 97.263
| 6.1677 | 97.2636
| 6.1774 | 97.2641
| 6.1878 | 97.2648
| 6.1975 | 97.2653
| 6.2079 | 97.2659
| 6.2176 | 97.2664
| 6.228 | 97.267
| 6.2377 | 97.2675
| 6.2473 | 97.268
| 6.2578 | 97.2686
| 6.2674 | 97.2691
| 6.2778 | 97.2696
| 6.2875 | 97.2701
| 6.2979 | 97.2706
| 6.3076 | 97.271
| 6.3173 | 97.2715
| 6.3277 | 97.272
| 6.3373 | 97.2724
| 6.3477 | 97.2729
| 6.3574 | 97.2732
| 6.3678 | 97.2737
| 6.3774 | 97.2741
| 6.3878 | 97.2745
| 6.3975 | 97.2749
| 6.4079 | 97.2753
| 6.4175 | 97.2756
| 6.4272 | 97.2759
| 6.4376 | 97.2763
| 6.4472 | 97.2766
| 6.4576 | 97.2769
| 6.4672 | 97.2772
| 6.4776 | 97.2775
| 6.4873 | 97.2778
| 6.4977 | 97.2781
| 6.5073 | 97.2783
| 6.5177 | 97.2786
| 6.5273 | 97.2788
| 6.5377 | 97.279
| 6.5473 | 97.2792
| 6.5577 | 97.2794
| 6.5673 | 97.2796
| 6.5777 | 97.2798
| 6.5873 | 97.2799
| 6.5977 | 97.2801
| 6.6073 | 97.2802
| 6.6177 | 97.2803
| 6.6273 | 97.2804
| 6.6376 | 97.2806
| 6.6472 | 97.2806
| 6.6576 | 97.2807
| 6.6672 | 97.2807
| 6.6776 | 97.2808
| 6.6872 | 97.2808
| 6.6975 | 97.2808
| 6.7072 | 97.2808
| 6.7175 | 97.2808
| 6.7271 | 97.2808
| 6.7374 | 97.2808
| 6.747 | 97.2807
| 6.7574 | 97.2806
| 6.767 | 97.2805
| 6.7773 | 97.2805
| 6.7877 | 97.2804
| 6.7973 | 97.2802
| 6.8076 | 97.2801
| 6.8172 | 97.28
| 6.8275 | 97.2798
| 6.8371 | 97.2796
| 6.8474 | 97.2795
| 6.857 | 97.2792
| 6.8673 | 97.279
| 6.8769 | 97.2788
| 6.8872 | 97.2786
| 6.8976 | 97.2783
| 6.9071 | 97.278
| 6.9175 | 97.2777
| 6.927 | 97.2774
| 6.9374 | 97.2771
| 6.9469 | 97.2768
| 6.9572 | 97.2764
| 6.9675 | 97.2761
| 6.9771 | 97.2757
| 6.9874 | 97.2753
| 6.997 | 97.2749
| 7.0073 | 97.2745
| 7.0168 | 97.2741
| 7.0271 | 97.2736
| 7.0374 | 97.2732
| 7.047 | 97.2727
| 7.0573 | 97.2722
| 7.0668 | 97.2717
| 7.0771 | 97.2712
| 7.0874 | 97.2706
| 7.097 | 97.2701
| 7.1073 | 97.2695
| 7.1168 | 97.2689
| 7.1271 | 97.2683
| 7.1374 | 97.2677
| 7.1469 | 97.2671
| 7.1572 | 97.2665
| 7.1675 | 97.2658
| 7.177 | 97.2652
| 7.1873 | 97.2645
| 7.1968 | 97.2638
| 7.2071 | 97.2631
| 7.2173 | 97.2623
| 7.2269 | 97.2616
| 7.2371 | 97.2608
| 7.2474 | 97.2601
| 7.2569 | 97.2593
| 7.2672 | 97.2585
| 7.2767 | 97.2577
| 7.287 | 97.0992
| 7.2972 | 97.0729
| 7.3067 | 97.0362
| 7.317 | 96.9815
| 7.3272 | 96.9693
| 7.3368 | 96.9042
| 7.347 | 96.7704
| 7.3572 | 96.6769
| 7.3667 | 96.6064
| 7.377 | 96.5503
| 7.3872 | 96.5038
| 7.3967 | 96.464
| 7.407 | 96.429
| 7.4172 | 96.3977
| 7.4267 | 96.3692
| 7.4369 | 96.343
| 7.4471 | 96.3184
| 7.4566 | 96.2955
| 7.4669 | 96.2738
| 7.4771 | 96.2532
| 7.4873 | 96.2336
| 7.4968 | 96.2148
| 7.507 | 96.1966
| 7.5172 | 96.0077
| 7.5267 | 95.9375
| 7.5369 | 95.897
| 7.5471 | 95.8686
| 7.5566 | 95.8463
| 7.5668 | 95.8276
| 7.577 | 95.8113
| 7.5872 | 95.7969
| 7.5967 | 95.7839
| 7.6069 | 95.7722
| 7.6171 | 95.7618
| 7.6266 | 95.753
| 7.6368 | 95.7453
| 7.647 | 95.7386
| 7.6571 | 95.7326
| 7.6666 | 95.7273
| 7.6768 | 95.7224
| 7.687 | 95.718
| 7.6971 | 95.714
| 7.7066 | 95.7104
| 7.7168 | 95.7069
| 7.727 | 95.6489
| 7.7371 | 95.6485
| 7.7466 | 95.648
| 7.7568 | 95.6475
| 7.7669 | 95.647
| 7.7771 | 95.6465
| 7.7865 | 95.646
| 7.7967 | 95.6454
| 7.8069 | 95.6449
| 7.817 | 95.6443
| 7.8265 | 95.6437
| 7.8366 | 95.6431
| 7.8468 | 95.6425
| 7.8569 | 95.6418
| 7.8671 | 95.6412
| 7.8765 | 95.6406
| 7.8867 | 95.6399
| 7.8968 | 95.6392
| 7.9069 | 95.6385
| 7.9164 | 95.6378
| 7.9265 | 95.6371
| 7.9366 | 95.6363
| 7.9468 | 95.6355
| 7.9569 | 95.6348
| 7.967 | 95.634
| 7.9764 | 95.6332
| 7.9866 | 95.6324
| 7.9967 | 95.6316
| 8.0068 | 95.6307
| 8.0169 | 95.6299
| 8.0264 | 95.6291
| 8.0365 | 95.6282
| 8.0466 | 95.6273
| 8.0567 | 95.6264
| 8.0668 | 95.6254
| 8.0769 | 95.6245
| 8.0863 | 95.6236
| 8.0964 | 95.6227
| 8.1065 | 95.6217
| 8.1166 | 95.6207
| 8.1267 | 95.6197
| 8.1369 | 95.6187
| 8.1469 | 95.6177
| 8.1563 | 95.6167
| 8.1664 | 95.6157
| 8.1765 | 95.6146
| 8.1866 | 95.6135
| 8.1967 | 95.6124
| 8.2068 | 95.6114
| 8.2169 | 95.6102
| 8.2262 | 95.6092
| 8.2363 | 95.6081
| 8.2464 | 95.6069
| 8.2565 | 95.6058
| 8.2665 | 95.6046
| 8.2766 | 95.6034
| 8.2867 | 95.6023
| 8.2968 | 95.6011
| 8.3068 | 95.5999
| 8.3162 | 95.5987
| 8.3262 | 95.5975
| 8.3363 | 95.5963
| 8.3464 | 95.595
| 8.3564 | 95.5938
| 8.3665 | 95.5925
| 8.3765 | 95.5912
| 8.3866 | 95.5899
| 8.3966 | 95.5886
| 8.4067 | 95.5873
| 8.4167 | 95.586
| 8.4268 | 95.5846
| 8.4361 | 95.5834
| 8.4461 | 95.582
| 8.4562 | 95.5807
| 8.4662 | 95.5793
| 8.4762 | 95.5779
| 8.4863 | 95.5765
| 8.4963 | 95.5751
| 8.5063 | 95.5737
| 8.5163 | 95.5733
| 8.5264 | 95.5729
| 8.5364 | 95.5724
| 8.5464 | 95.572
| 8.5564 | 95.5715
| 8.5664 | 95.571
| 8.5765 | 95.5706
| 8.5865 | 95.5701
| 8.5965 | 95.5697
| 8.6065 | 95.5692
| 8.6165 | 95.5688
| 8.6265 | 95.5683
| 8.6365 | 95.5679
| 8.6465 | 95.5674
| 8.6565 | 95.567
| 8.6665 | 95.5666
| 8.6765 | 95.5661
| 8.6865 | 95.5657
| 8.6965 | 95.5652
| 8.7065 | 95.5648
| 8.7164 | 95.5643
| 8.7264 | 95.5639
| 8.7364 | 95.5635
| 8.7464 | 95.563
| 8.7564 | 95.5626
| 8.7663 | 95.5622
| 8.7763 | 95.5618
| 8.7863 | 95.5613
| 8.7962 | 95.5609
| 8.8062 | 95.5605
| 8.8162 | 95.5601
| 8.8261 | 95.5597
| 8.8361 | 95.5593
| 8.846 | 95.5589
| 8.856 | 95.5585
| 8.866 | 95.5581
| 8.8759 | 95.5578
| 8.8859 | 95.5574
| 8.8965 | 95.5569
| 8.9065 | 95.5565
| 8.9164 | 95.5562
| 8.9263 | 95.5558
| 8.9363 | 95.5555
| 8.9462 | 95.5552
| 8.9561 | 95.5548
| 8.9661 | 95.5545
| 8.976 | 95.5542
| 8.9859 | 95.5539
| 8.9959 | 95.5536
| 9.0058 | 95.5533
| 9.0164 | 95.5529
| 9.0263 | 95.5526
| 9.0363 | 95.5524
| 9.0462 | 95.5521
| 9.0561 | 95.5519
| 9.066 | 95.5517
| 9.0759 | 95.5515
| 9.0858 | 95.5513
| 9.0957 | 95.5511
| 9.1063 | 95.5507
| 9.1162 | 95.5506
| 9.1261 | 95.5504
| 9.136 | 95.5503
| 9.1459 | 95.5501
| 9.1558 | 95.55
| 9.1657 | 95.5499
| 9.1763 | 95.5496
| 9.1862 | 95.5495
| 9.196 | 95.5495
| 9.2059 | 95.5494
| 9.2158 | 95.5494
| 9.2257 | 95.5494
| 9.2363 | 95.5492
| 9.2461 | 95.5492
| 9.256 | 95.5492
| 9.2659 | 95.5493
| 9.2757 | 95.5493
| 9.2863 | 95.5493
| 9.2961 | 95.5493
| 9.306 | 95.5494
| 9.3158 | 95.5496
| 9.3257 | 95.5497
| 9.3363 | 95.5497
| 9.3461 | 95.5499
| 9.3559 | 95.5501
| 9.3658 | 95.5503
| 9.3756 | 95.5506
| 9.3862 | 95.5507
| 9.396 | 95.551
| 9.4058 | 95.5513
| 9.4157 | 95.5516
| 9.4262 | 95.5518
| 9.436 | 95.5522
| 9.4459 | 95.5526
| 9.4557 | 95.553
| 9.4655 | 95.5535
| 9.476 | 95.5538
| 9.4858 | 95.5543
| 9.4957 | 95.5548
| 9.5062 | 95.5552
| 9.516 | 95.5558
| 9.5258 | 95.5564
| 9.5356 | 95.557
| 9.5461 | 95.5575
| 9.5559 | 95.5582
| 9.5657 | 95.5589
| 9.5755 | 95.5597
| 9.586 | 95.5603
| 9.5958 | 95.5611
| 9.6056 | 95.5619
| 9.616 | 95.5626
| 9.6258 | 95.5635
| 9.6356 | 95.5645
| 9.6461 | 95.5653
| 9.6559 | 95.5663
| 9.6656 | 95.5673
| 9.6754 | 95.5684
| 9.6859 | 95.5694
| 9.6956 | 95.5705
| 9.7054 | 95.5717
| 9.7159 | 95.5728
| 9.7256 | 95.574
| 9.7354 | 95.5753
| 9.7458 | 95.5765
| 9.7556 | 95.5779
| 9.766 | 95.5792
| 9.7758 | 95.5806
| 9.7855 | 95.5821
| 9.796 | 95.5836
| 9.8057 | 95.5851
| 9.8154 | 95.5868
| 9.8259 | 95.5883
| 9.8356 | 95.5901
| 9.8453 | 95.5919
| 9.8558 | 95.5935
| 9.8655 | 95.5954
| 9.8759 | 95.5972
| 9.8856 | 95.5992
| 9.8954 | 95.6013
| 9.9058 | 95.6032
| 9.9155 | 95.6054
| 9.9259 | 95.6074
| 9.9356 | 95.6097
| 9.9453 | 95.612
| 9.9557 | 95.6142
| 9.9654 | 95.6167
| 9.9758 | 95.619
| 9.9855 | 95.6216
| 9.9959 | 95.6241
| 10.0056 | 95.6268
| 10.0152 | 95.6296
| 10.0256 | 95.6322
| 10.0353 | 95.6351
| 10.0457 | 95.638
| 10.0554 | 95.641
| 10.0657 | 95.644
| 10.0754 | 95.6472
| 10.0858 | 95.6503
| 10.0954 | 95.6536
| 10.1058 | 95.6568
| 10.1155 | 95.6601
| 10.1258 | 95.6633
| 10.1355 | 95.6667
| 10.1451 | 95.67
| 10.1555 | 95.6733
| 10.1651 | 95.6767
| 10.1755 | 95.68
| 10.1851 | 95.6834
| 10.1954 | 95.6867
| 10.2058 | 95.69
| 10.2154 | 95.6934
| 10.2257 | 95.6968
| 10.2354 | 95.7003
| 10.2457 | 95.7036
| 10.2553 | 95.7071
| 10.2656 | 95.7105
| 10.2753 | 95.7141
| 10.2856 | 95.7175
| 10.2952 | 95.7211
| 10.3055 | 95.7245
| 10.3151 | 95.7281
| 10.3254 | 95.7315
| 10.3357 | 95.735
| 10.3453 | 95.7387
| 10.3556 | 95.7422
| 10.3652 | 95.7458
| 10.3755 | 95.7493
| 10.3851 | 95.753
| 10.3954 | 95.7566
| 10.4056 | 95.7601
| 10.4152 | 95.7639
| 10.4255 | 95.7674
| 10.4351 | 95.7712
| 10.4453 | 95.7748
| 10.4556 | 95.7784
| 10.4652 | 95.7822
| 10.4754 | 95.7859
| 10.485 | 95.7897
| 10.4953 | 95.7933
| 10.5055 | 95.797
| 10.5151 | 95.8008
| 10.5253 | 95.8046
| 10.5356 | 95.8083
| 10.5451 | 95.8122
| 10.5553 | 95.8159
| 10.5656 | 95.8197
| 10.5751 | 95.8236
| 10.5854 | 95.8273
| 10.5949 | 95.8313
| 10.6051 | 95.8351
| 10.6153 | 95.8389
| 10.6255 | 95.8427
| 10.6351 | 95.8467
| 10.6453 | 95.8505
| 10.6555 | 95.8544
| 10.665 | 95.8584
| 10.6752 | 95.8622
| 10.6854 | 95.8661
| 10.6949 | 95.8701
| 10.7051 | 95.874
| 10.7153 | 95.878
| 10.7255 | 95.8819
| 10.735 | 95.8859
| 10.7452 | 95.8899
| 10.7553 | 95.8938
| 10.7648 | 95.8979
| 10.775 | 95.9019
| 10.7852 | 95.9059
| 10.7953 | 95.9098
| 10.8048 | 95.9139
| 10.815 | 95.918
| 10.8252 | 95.922
| 10.8353 | 95.926
| 10.8448 | 95.9301
| 10.8549 | 95.9341
| 10.8651 | 95.9381
| 10.8752 | 95.9422
| 10.8854 | 95.9462
| 10.8948 | 95.9504
| 10.9049 | 95.9544
| 10.9151 | 95.9585
| 10.9252 | 95.9625
| 10.9353 | 95.9666
| 10.9448 | 95.9707
| 10.9549 | 95.9748
| 10.965 | 95.9788
| 10.9751 | 95.9829
| 10.9852 | 95.9869
| 10.9953 | 95.991
| 11.0048 | 95.9951
| 11.0149 | 95.9992
| 11.025 | 96.0032
| 11.0351 | 96.0073
| 11.0451 | 96.0113
| 11.0552 | 96.0153
| 11.0647 | 96.0194
| 11.0747 | 96.0234
| 11.0848 | 96.0274
| 11.0949 | 96.0314
| 11.105 | 96.0353
| 11.115 | 96.0393
| 11.1251 | 96.0432
| 11.1352 | 96.0471
| 11.1452 | 96.051
| 11.1546 | 96.0549
| 11.1647 | 96.0587
| 11.1747 | 96.0625
| 11.1848 | 96.0663
| 11.1948 | 96.07
| 11.2049 | 96.0736
| 11.2149 | 96.0772
| 11.2249 | 96.0808
| 11.235 | 96.0843
| 11.245 | 96.0877
| 11.255 | 96.091
| 11.2651 | 96.0943
| 11.2751 | 96.0974
| 11.2851 | 96.1005
| 11.2951 | 96.1034
| 11.3051 | 96.1062
| 11.3151 | 96.1089
| 11.3251 | 96.1113
| 11.3351 | 96.1136
| 11.3451 | 96.1157
| 11.3551 | 96.1175
| 11.3651 | 96.119
| 11.3751 | 96.1202
| 11.3851 | 96.1209
| 11.3951 | 96.1213
| 11.4051 | 96.1211
| 11.415 | 96.1202
| 11.425 | 96.1186
| 11.435 | 96.116
| 11.445 | 96.1161
| 11.4549 | 96.1154
| 11.4649 | 96.1137
| 11.4748 | 96.1106
| 11.4848 | 96.1112
| 11.4947 | 96.1108
| 11.5047 | 96.1088
| 11.5146 | 96.1044
| 11.5246 | 96.1062
| 11.5345 | 96.1064
| 11.5445 | 96.1033
| 11.5544 | 96.0919
| 11.565 | 96.0974
| 11.5749 | 96.1087
| 11.5848 | 96.12
| 11.5948 | 96.0812
| 11.6047 | 96.0925
| 11.6146 | 96.1038
| 11.6245 | 96.115
| 11.6344 | 96.1263
| 11.6443 | 96.1376
| 11.6549 | 96.1496
| 11.6648 | 96.1608
| 11.6747 | 96.1721
| 11.6846 | 96.1834
| 11.6945 | 96.1946
| 11.7043 | 96.2059
| 11.7149 | 96.2178
| 11.7248 | 96.2291
| 11.7347 | 96.2403
| 11.7445 | 96.2516
| 11.7544 | 96.2628
| 11.7643 | 96.274
| 11.7748 | 96.286
| 11.7846 | 96.2972
| 11.7945 | 96.3084
| 11.8043 | 96.3196
| 11.8148 | 96.3315
| 11.8247 | 96.3427
| 11.8345 | 96.3539
| 11.8444 | 96.3651
| 11.8542 | 96.3762
| 11.8647 | 96.3881
| 11.8745 | 96.3993
| 11.8844 | 96.4104
| 11.8942 | 96.4215
| 11.9047 | 96.4334
| 11.9145 | 96.4445
| 11.9243 | 96.4556
| 11.9347 | 96.4674
| 11.9446 | 96.4784
| 11.9544 | 96.4895
| 11.9642 | 96.5005
| 11.9746 | 96.5123
| 11.9844 | 96.5233
| 11.9942 | 96.5343
| 12.0046 | 96.546
| 12.0144 | 96.557
| 12.0242 | 96.568
| 12.0346 | 96.5797
| 12.0444 | 96.5906
| 12.0542 | 96.6015
| 12.0646 | 96.6131
| 12.0744 | 96.624
| 12.0841 | 96.6349
| 12.0945 | 96.6464
| 12.1043 | 96.6573
| 12.1147 | 96.6688
| 12.1244 | 96.6796
| 12.1342 | 96.6904
| 12.1446 | 96.7018
| 12.1543 | 96.7126
| 12.1647 | 96.724
| 12.1744 | 96.7347
| 12.1841 | 96.7454
| 12.1945 | 96.7567
| 12.2042 | 96.7674
| 12.2146 | 96.7787
| 12.2243 | 96.7893
| 12.2346 | 96.8006
| 12.2443 | 96.8111
| 12.254 | 96.8216
| 12.2644 | 96.8328
| 12.2741 | 96.8433
| 12.2844 | 96.8544
| 12.2941 | 96.8649
| 12.3044 | 96.876
| 12.3141 | 96.8863
| 12.3244 | 96.8974
| 12.3341 | 96.9077
| 12.3444 | 96.9187
| 12.3541 | 96.929
| 12.3644 | 96.9399
| 12.3741 | 96.9501
| 12.3844 | 96.961
| 12.394 | 96.9711
| 12.4043 | 96.982
| 12.4139 | 96.9921
| 12.4242 | 97.0028
| 12.4345 | 97.0135
| 12.4442 | 97.0236
| 12.4544 | 97.0342
| 12.4641 | 97.0442
| 12.4743 | 97.0547
| 12.4839 | 97.0646
| 12.4942 | 97.0752
| 12.5045 | 97.0857
| 12.5141 | 97.0954
| 12.5243 | 97.1059
| 12.5339 | 97.1156
| 12.5442 | 97.1259
| 12.5544 | 97.1363
| 12.564 | 97.1459
| 12.5742 | 97.1561
| 12.5844 | 97.1663
| 12.594 | 97.1758
| 12.6042 | 97.186
| 12.6138 | 97.1954
| 12.624 | 97.2055
| 12.6342 | 97.2155
| 12.6438 | 97.2248
| 12.654 | 97.2348
| 12.6642 | 97.2447
| 12.6744 | 97.2545
| 12.6839 | 97.2637
| 12.6941 | 97.2735
| 12.7043 | 97.2832
| 12.7138 | 97.2923
| 12.724 | 97.3019
| 12.7341 | 97.3115
| 12.7443 | 97.3211
| 12.7538 | 97.33
| 12.764 | 97.3395
| 12.7741 | 97.3489
| 12.7843 | 97.3583
| 12.7938 | 97.367
| 12.8039 | 97.3763
| 12.814 | 97.3856
| 12.8242 | 97.3948
| 12.8337 | 97.4034
| 12.8438 | 97.4125
| 12.8539 | 97.4215
| 12.864 | 97.4305
| 12.8742 | 97.4395
| 12.8842 | 97.4484
| 12.8937 | 97.4567
| 12.9038 | 97.4656
| 12.9139 | 97.4743
| 12.924 | 97.4831
| 12.9341 | 97.4917
| 12.9442 | 97.5003
| 12.9536 | 97.5084
| 12.9637 | 97.5169
| 12.9738 | 97.5254
| 12.9838 | 97.5338
| 12.9939 | 97.5422
| 13.004 | 97.5505
| 13.014 | 97.5588
| 13.0241 | 97.567
| 13.0341 | 97.5751
| 13.0442 | 97.5832
| 13.0536 | 97.5908
| 13.0636 | 97.5988
| 13.0736 | 97.6067
| 13.0837 | 97.6146
| 13.0937 | 97.6224
| 13.1037 | 97.6302
| 13.1137 | 97.6379
| 13.1237 | 97.6456
| 13.1337 | 97.6532
| 13.1437 | 97.6608
| 13.1537 | 97.6683
| 13.1637 | 97.6757
| 13.1737 | 97.6831
| 13.1837 | 97.6904
| 13.1937 | 97.6977
| 13.2037 | 97.7049
| 13.2136 | 97.712
| 13.2236 | 97.7191
| 13.2336 | 97.7262
| 13.2435 | 97.7331
| 13.2535 | 97.74
| 13.2634 | 97.7469
| 13.274 | 97.7541
| 13.284 | 97.7608
| 13.2939 | 97.7675
| 13.3038 | 97.7741
| 13.3138 | 97.7806
| 13.3237 | 97.7871
| 13.3336 | 97.7935
| 13.3435 | 97.7999
| 13.3534 | 97.8062
| 13.364 | 97.8128
| 13.3739 | 97.819
| 13.3838 | 97.8251
| 13.3937 | 97.8311
| 13.4036 | 97.8371
| 13.4135 | 97.843
| 13.4233 | 97.8488
| 13.4338 | 97.855
| 13.4437 | 97.8607
| 13.4536 | 97.8663
| 13.4635 | 97.8719
| 13.4733 | 97.8774
| 13.4838 | 97.8832
| 13.4937 | 97.8886
| 13.5035 | 97.8939
| 13.5134 | 97.8991
| 13.5238 | 97.9046
| 13.5337 | 97.9097
| 13.5435 | 97.9148
| 13.5533 | 97.9197
| 13.5638 | 97.9249
| 13.5736 | 97.9298
| 13.5834 | 97.9346
| 13.5938 | 97.9395
| 13.6036 | 97.9442
| 13.6134 | 97.9487
| 13.6238 | 97.9535
| 13.6336 | 97.9579
| 13.6434 | 97.9622
| 13.6532 | 97.9665
| 13.6636 | 97.971
| 13.6734 | 97.9751
| 13.6838 | 97.9794
| 13.6936 | 97.9834
| 13.7033 | 97.9873
| 13.7137 | 97.9914
| 13.7234 | 97.9952
| 13.7332 | 97.9989
| 13.7436 | 98.0027
| 13.7533 | 98.0063
| 13.7636 | 98.01
| 13.7734 | 98.0134
| 13.7837 | 98.0169
| 13.7934 | 98.0202
| 13.8032 | 98.0233
| 13.8135 | 98.0266
| 13.8232 | 98.0297
| 13.8335 | 98.0328
| 13.8432 | 98.0357
| 13.8535 | 98.0387
| 13.8632 | 98.0414
| 13.8735 | 98.0442
| 13.8832 | 98.0468
| 13.8935 | 98.0495
| 13.9032 | 98.0519
| 13.9134 | 98.0544
| 13.9231 | 98.0567
| 13.9334 | 98.059
| 13.9436 | 98.0613
| 13.9533 | 98.0633
| 13.9635 | 98.0654
| 13.9732 | 98.0673
| 13.9834 | 98.0692
| 13.9931 | 98.0709
| 14.0033 | 98.0727
| 14.0135 | 98.0743
| 14.0231 | 98.0759
| 14.0334 | 98.0774
| 14.0436 | 98.0788
| 14.0532 | 98.08
| 14.0634 | 98.0813
| 14.0736 | 98.0825
| 14.0832 | 98.0835
| 14.0934 | 98.0845
| 14.1036 | 98.0854
| 14.1131 | 98.0862
| 14.1233 | 98.087
| 14.1335 | 98.0876
| 14.1431 | 98.0882
| 14.1532 | 98.0887
| 14.1634 | 98.0891
| 14.1735 | 98.0894
| 14.1831 | 98.0896
| 14.1932 | 98.0898
| 14.2033 | 98.0898
| 14.2135 | 98.0898
| 14.223 | 98.0897
| 14.2331 | 98.0896
| 14.2432 | 98.0893
| 14.2533 | 98.0889
| 14.2635 | 98.0885
| 14.273 | 98.088
| 14.2831 | 98.0873
| 14.2932 | 98.0866
| 14.3032 | 98.0858
| 14.3133 | 98.085
| 14.3234 | 98.084
| 14.3329 | 98.083
| 14.3429 | 98.0819
| 14.353 | 98.0806
| 14.3631 | 98.0793
| 14.3731 | 98.0779
| 14.3832 | 98.0764
| 14.3932 | 98.0748
| 14.4032 | 98.0732
| 14.4133 | 98.0714
| 14.4233 | 98.0696
| 14.4333 | 98.0677
| 14.4433 | 98.0656
| 14.4533 | 98.0635
| 14.4633 | 98.0614
| 14.4733 | 98.0591
| 14.4833 | 98.0567
| 14.4933 | 98.0542
| 14.5033 | 98.0517
| 14.5133 | 98.0491
| 14.5233 | 98.0464
| 14.5332 | 98.0435
| 14.5432 | 98.0406
| 14.5532 | 98.0377
| 14.5631 | 98.0346
| 14.5731 | 98.0315
| 14.583 | 98.0282
| 14.593 | 98.0249
| 14.6029 | 98.0215
| 14.6128 | 98.0179
| 14.6227 | 98.0144
| 14.6332 | 98.0105
| 14.6432 | 98.0067
| 14.6531 | 98.0028
| 14.663 | 97.9989
| 14.6729 | 97.9948
| 14.6828 | 97.9907
| 14.6932 | 97.9863
| 14.7031 | 97.982
| 14.713 | 97.9776
| 14.7228 | 97.9731
| 14.7327 | 97.9686
| 14.7432 | 97.9637
| 14.753 | 97.9589
| 14.7629 | 97.9541
| 14.7727 | 97.9492
| 14.7831 | 97.9439
| 14.793 | 97.9388
| 14.8028 | 97.9337
| 14.8126 | 97.9284
| 14.823 | 97.9227
| 14.8328 | 97.9173
| 14.8426 | 97.9118
| 14.853 | 97.9059
| 14.8628 | 97.9002
| 14.8726 | 97.8944
| 14.883 | 97.8882
| 14.8927 | 97.8823
| 14.9031 | 97.8759
| 14.9129 | 97.8698
| 14.9226 | 97.8636
| 14.933 | 97.8569
| 14.9427 | 97.8505
| 14.953 | 97.8437
| 14.9628 | 97.8372
| 14.9725 | 97.8305
| 14.9828 | 97.8234
| 14.9926 | 97.8166
| 15.0029 | 97.8093
| 15.0126 | 97.8024
| 15.0229 | 97.7949
| 15.0326 | 97.7878
| 15.0428 | 97.7801
| 15.0525 | 97.7728
| 15.0628 | 97.765
| 15.0725 | 97.7575
| 15.0827 | 97.7495
| 15.093 | 97.7415
| 15.1026 | 97.7338
| 15.1128 | 97.7255
| 15.1225 | 97.7176
| 15.1327 | 97.7092
| 15.1429 | 97.7007
| 15.1526 | 97.6925
| 15.1628 | 97.6838
| 15.1724 | 97.6756
| 15.1826 | 97.6667
| 15.1928 | 97.6577
| 15.2024 | 97.6492
| 15.2126 | 97.6401
| 15.2227 | 97.6309
| 15.2329 | 97.6216
| 15.2425 | 97.6128
| 15.2526 | 97.6033
| 15.2628 | 97.5938
| 15.2729 | 97.5841
| 15.2825 | 97.575
| 15.2926 | 97.5652
| 15.3027 | 97.5553
| 15.3128 | 97.5453
| 15.3224 | 97.5359
| 15.3325 | 97.5258
| 15.3426 | 97.5156
| 15.3527 | 97.5053
| 15.3627 | 97.4949
| 15.3728 | 97.4845
| 15.3823 | 97.4745
| 15.3924 | 97.4639
| 15.4024 | 97.4533
| 15.4125 | 97.4425
| 15.4225 | 97.4317
| 15.4326 | 97.4207
| 15.4426 | 97.4098
| 15.4526 | 97.3987
| 15.4627 | 97.3875
| 15.4727 | 97.3763
| 15.4827 | 97.365
| 15.4927 | 97.3536
| 15.5027 | 97.3422
| 15.5127 | 97.3307
| 15.5227 | 97.3191
| 15.5327 | 97.3074
| 15.5426 | 97.2956
| 15.5526 | 97.2838
| 15.5625 | 97.2719
| 15.5725 | 97.2599
| 15.5824 | 97.2479
| 15.5924 | 97.2358
| 15.6023 | 97.2236
| 15.6122 | 97.2113
| 15.6222 | 97.199
| 15.6326 | 97.1859
| 15.6426 | 97.1734
| 15.6525 | 97.1609
| 15.6624 | 97.1483
| 15.6723 | 97.1356
| 15.6821 | 97.1229
| 15.6926 | 97.1094
| 15.7024 | 97.0965
| 15.7123 | 97.0836
| 15.7222 | 97.0705
| 15.7326 | 97.0567
| 15.7424 | 97.0436
| 15.7523 | 97.0304
| 15.7621 | 97.0171
| 15.7725 | 97.0031
| 15.7823 | 96.9897
| 15.7921 | 96.9762
| 15.8025 | 96.9619
| 15.8123 | 96.9484
| 15.8221 | 96.9347
| 15.8324 | 96.9203
| 15.8422 | 96.9065
| 15.8525 | 96.8919
| 15.8623 | 96.878
| 15.872 | 96.8641
| 15.8824 | 96.8493
| 15.8921 | 96.8353
| 15.9024 | 96.8204
| 15.9121 | 96.8062
| 15.9224 | 96.7912
| 15.9321 | 96.777
| 15.9424 | 96.7618
| 15.9521 | 96.7475
| 15.9624 | 96.7322
| 15.972 | 96.7177
| 15.9823 | 96.7024
| 15.992 | 96.6878
| 16.0022 | 96.6724
| 16.0124 | 96.672
| 16.0221 | 96.7215
| 16.0323 | 96.7211
| 16.0425 | 96.7207
| 16.0521 | 96.7202
| 16.0623 | 96.7197
| 16.0719 | 96.7192
| 16.0821 | 96.7187
| 16.0922 | 96.7182
| 16.1024 | 96.7177
| 16.112 | 96.7172
| 16.1222 | 96.7166
| 16.1323 | 96.7161
| 16.1424 | 96.7156
| 16.152 | 96.7149
| 16.1621 | 96.7144
| 16.1722 | 96.7138
| 16.1823 | 96.7132
| 16.1924 | 96.7126
| 16.2019 | 96.7119
| 16.212 | 96.7112
| 16.2221 | 96.7106
| 16.2321 | 96.7099
| 16.2422 | 96.7092
| 16.2522 | 96.7585
| 16.2623 | 96.7578
| 16.2723 | 96.7571
| 16.2823 | 96.7564
| 16.2923 | 96.7556
| 16.3018 | 96.7548
| 16.3118 | 96.754
| 16.3218 | 96.7532
| 16.3318 | 96.7524
| 16.3423 | 96.7516
| 16.3523 | 96.7508
| 16.3622 | 96.75
| 16.3722 | 96.7491
| 16.3821 | 96.7482
| 16.3921 | 96.7473
| 16.402 | 96.7464
| 16.412 | 96.7455
| 16.4219 | 96.7445
| 16.4318 | 96.7436
| 16.4422 | 96.7427
| 16.4521 | 96.7417
| 16.462 | 96.7407
| 16.4719 | 96.7397
| 16.4818 | 96.7887
| 16.4922 | 96.7877
| 16.502 | 96.7866
| 16.5119 | 96.7856
| 16.5217 | 96.7845
| 16.5321 | 96.7834
| 16.5419 | 96.7823
| 16.5518 | 96.7812
| 16.5621 | 96.7801
| 16.5719 | 96.7789
| 16.5817 | 96.7778
| 16.592 | 96.7766
| 16.6018 | 96.7754
| 16.6121 | 96.7743
| 16.6219 | 96.773
| 16.6317 | 96.7718
| 16.6419 | 96.7706
| 16.6517 | 96.7693
| 16.6619 | 96.768
| 16.6711 | 96.7667
| 16.6821 | 96.7655
| 16.693 | 96.7642
| 16.7012 | 96.7627
| 16.7121 | 96.8115
| 16.723 | 96.8102
| 16.7312 | 96.8087
| 16.7421 | 96.8074
| 16.753 | 96.806
| 16.7612 | 96.8045
| 16.7721 | 96.8031
| 16.783 | 96.8017
| 16.7912 | 96.8002
| 16.8022 | 96.7987
| 16.8131 | 96.7973
| 16.8212 | 96.7957
| 16.8322 | 96.7942
| 16.8431 | 96.7927
| 16.8513 | 96.7911
| 16.8622 | 96.7896
| 16.8731 | 96.788
| 16.8813 | 96.7863
| 16.8922 | 96.7848
| 16.9004 | 96.7831
| 16.9113 | 96.7815
| 16.9222 | 96.7799
| 16.9304 | 96.7781
| 16.9413 | 96.8265
| 16.9522 | 96.8248
| 16.9604 | 96.823
| 16.9713 | 96.8213
| 16.9822 | 96.8196
| 16.9904 | 96.8178
| 17.0013 | 96.8161
| 17.0122 | 96.8143
| 17.0204 | 96.8124
| 17.0313 | 96.8106
| 17.0422 | 96.8089
| 17.0504 | 96.8069
| 17.0613 | 96.8051
| 17.0722 | 96.8033
| 17.0804 | 96.8013
| 17.0913 | 96.7994
| 17.1022 | 96.7975
| 17.1104 | 96.7955
| 17.1213 | 96.7936
| 17.1322 | 96.7917
| 17.1404 | 96.7896
| 17.1513 | 96.7877
| 17.1622 | 96.7857
| 17.1703 | 96.7836
| 17.1812 | 96.7816
| 17.1922 | 96.7796
| 17.2003 | 96.7775
| 17.2112 | 96.7754
| 17.2221 | 96.7733
| 17.2303 | 96.7712
| 17.2412 | 96.769
| 17.2521 | 96.7669
| 17.2603 | 96.7647
| 17.2712 | 96.7626
| 17.2821 | 96.7604
| 17.2903 | 96.7582
| 17.3012 | 96.756
| 17.3121 | 96.7537
| 17.3203 | 96.7515
| 17.3312 | 96.7492
| 17.3421 | 96.7469
| 17.3502 | 96.7447
| 17.3611 | 96.7424
| 17.372 | 96.74
| 17.3802 | 96.7377
| 17.3911 | 96.7354
| 17.402 | 96.733
| 17.4102 | 96.7307
| 17.4211 | 96.7283
| 17.432 | 96.7258
| 17.4401 | 96.7235
| 17.451 | 96.721
| 17.4619 | 96.7186
| 17.4701 | 96.7161
| 17.481 | 96.7137
| 17.4919 | 96.7112
| 17.5001 | 96.7087
| 17.5109 | 96.7062
| 17.5218 | 96.7036
| 17.5327 | 96.7011
| 17.5409 | 96.6986
| 17.5518 | 96.696
| 17.5627 | 96.6934
| 17.5709 | 96.6908
| 17.5817 | 96.6882
| 17.5926 | 96.6856
| 17.6008 | 96.683
| 17.6117 | 96.6803
| 17.6226 | 96.6776
| 17.6307 | 96.675
| 17.6416 | 96.6723
| 17.6525 | 96.6696
| 17.6607 | 96.667
| 17.6716 | 96.6642
| 17.6825 | 96.6615
| 17.6906 | 96.6588
| 17.7015 | 96.656
| 17.7124 | 96.6532
| 17.7206 | 96.6505
| 17.7315 | 96.6477
| 17.7423 | 96.6448
| 17.7505 | 96.6421
| 17.7614 | 96.6393
| 17.7723 | 96.6364
| 17.7804 | 96.6336
| 17.7913 | 96.6307
| 17.8022 | 96.6278
| 17.8104 | 96.625
| 17.8213 | 96.6221
| 17.8321 | 96.6191
| 17.8403 | 96.6163
| 17.8512 | 96.6133
| 17.8621 | 96.6103
| 17.8702 | 96.6075
| 17.8811 | 96.6045
| 17.892 | 96.6015
| 17.9002 | 96.5986
| 17.911 | 96.5956
| 17.9219 | 96.5925
| 17.9301 | 96.5897
| 17.941 | 96.5866
| 17.9519 | 96.5835
| 17.96 | 96.5806
| 17.9709 | 96.5775
| 17.9818 | 96.5743
| 17.9899 | 96.5714
| 18.0008 | 96.5683
| 18.0117 | 96.5651
| 18.0198 | 96.5622
| 18.0307 | 96.559
| 18.0416 | 96.5558
| 18.0497 | 96.5529
| 18.0606 | 96.5497
| 18.0715 | 96.5464
| 18.0824 | 96.5432
| 18.0905 | 96.5403
| 18.1014 | 96.537
| 18.1123 | 96.5338
| 18.1204 | 96.5308
| 18.1313 | 96.5275
| 18.1422 | 96.5242
| 18.1503 | 96.5212
| 18.1612 | 96.5179
| 18.1721 | 96.5146
| 18.1802 | 96.5116
| 18.1911 | 96.5083
| 18.202 | 96.505
| 18.2101 | 96.5019
| 18.221 | 96.4986
| 18.2319 | 96.4953
| 18.24 | 96.4922
| 18.2509 | 96.4889
| 18.2618 | 96.4855
| 18.2699 | 96.4825
| 18.2808 | 96.4791
| 18.2917 | 96.4757
| 18.2998 | 96.4726
| 18.3107 | 96.4693
| 18.3215 | 96.4659
| 18.3297 | 96.4628
| 18.3406 | 96.4594
| 18.3514 | 96.456
| 18.3596 | 96.4529
| 18.3705 | 96.4495
| 18.3813 | 96.4461
| 18.3922 | 96.4427
| 18.4003 | 96.4395
| 18.4112 | 96.4361
| 18.4221 | 96.4327
| 18.4302 | 96.4296
| 18.4411 | 96.4262
| 18.4519 | 96.4227
| 18.4601 | 96.4196
| 18.4709 | 96.4162
| 18.4818 | 96.4128
| 18.49 | 96.4096
| 18.5008 | 96.4062
| 18.5117 | 96.4028
| 18.5198 | 96.3997
| 18.5307 | 96.3962
| 18.5415 | 96.3928
| 18.5497 | 96.3897
| 18.5605 | 96.3862
| 18.5714 | 96.3828
| 18.5796 | 96.3797
| 18.5904 | 96.3762
| 18.6013 | 96.3728
| 18.6121 | 96.3694
| 18.6203 | 96.3663
| 18.6311 | 96.3628
| 18.642 | 96.3594
| 18.6501 | 96.3563
| 18.661 | 96.3529
| 18.6718 | 96.3495
| 18.68 | 96.3464
| 18.6908 | 96.343
| 18.7017 | 96.3396
| 18.7098 | 96.3365
| 18.7207 | 96.3331
| 18.7315 | 96.3297
| 18.7397 | 96.3266
| 18.7505 | 96.3233
| 18.7614 | 96.3199
| 18.7695 | 96.3168
| 18.7804 | 96.3135
| 18.7912 | 96.3101
| 18.7994 | 96.3071
| 18.8102 | 96.3037
| 18.8211 | 96.3004
| 18.8319 | 96.297
| 18.8401 | 96.294
| 18.8509 | 96.2907
| 18.8618 | 96.2874
| 18.8699 | 96.2844
| 18.8807 | 96.2811
| 18.8916 | 96.2779
| 18.8997 | 96.2749
| 18.9106 | 96.2716
| 18.9214 | 96.2684
| 18.9296 | 96.2655
| 18.9404 | 96.2622
| 18.9513 | 96.259
| 18.9594 | 96.2561
| 18.9702 | 96.2529
| 18.9811 | 96.2497
| 18.9892 | 96.2468
| 19.0001 | 96.2437
| 19.0109 | 96.2405
| 19.0218 | 96.2374
| 19.0299 | 96.2346
| 19.0407 | 96.2315
| 19.0516 | 96.2284
| 19.0597 | 96.2256
| 19.0706 | 96.2225
| 19.0814 | 96.2195
| 19.0895 | 96.2167
| 19.1004 | 96.2137
| 19.1112 | 96.2107
| 19.1193 | 96.208
| 19.1302 | 96.2051
| 19.141 | 96.2021
| 19.1491 | 96.1994
| 19.16 | 96.1965
| 19.1708 | 96.1937
| 19.1817 | 96.1908
| 19.1898 | 96.1882
| 19.2006 | 96.1854
| 19.2115 | 96.1826
| 19.2196 | 96.18
| 19.2304 | 96.1772
| 19.2413 | 96.1745
| 19.2494 | 96.172
| 19.2602 | 96.1693
| 19.2711 | 96.1666
| 19.2792 | 96.1642
| 19.29 | 96.1615
| 19.3009 | 96.1589
| 19.3117 | 96.1564
| 19.3198 | 96.154
| 19.3307 | 96.1515
| 19.3415 | 96.149
| 19.3496 | 96.1466
| 19.3605 | 96.1442
| 19.3713 | 96.1418
| 19.3794 | 96.1395
| 19.3902 | 96.1372
| 19.4011 | 96.1348
| 19.4092 | 96.1326
| 19.42 | 96.1304
| 19.4308 | 96.1281
| 19.439 | 96.126
| 19.4498 | 96.1238
| 19.4606 | 96.1217
| 19.4715 | 96.1196
| 19.4796 | 96.1175
| 19.4904 | 96.1155
| 19.5012 | 96.1135
| 19.5094 | 96.1115
| 19.5202 | 96.1096
| 19.531 | 96.1076
| 19.5391 | 96.1058
| 19.55 | 96.1039
| 19.5608 | 96.1021
| 19.5689 | 96.1003
| 19.5797 | 96.0986
| 19.5906 | 96.0969
| 19.6014 | 96.0952
| 19.6095 | 96.0936
| 19.6203 | 96.092
| 19.6311 | 96.0904
| 19.6393 | 96.0889
| 19.6501 | 96.0874
| 19.6609 | 96.086
| 19.669 | 96.0845
| 19.6798 | 96.0831
| 19.6907 | 96.0818
| 19.7015 | 96.0806
| 19.7096 | 96.0793
| 19.7204 | 96.0781
| 19.7312 | 96.0769
| 19.7394 | 96.0757
| 19.7502 | 96.0747
| 19.761 | 96.0737
| 19.7691 | 96.0726
| 19.7799 | 96.0717
| 19.7907 | 96.0708
| 19.7989 | 96.0698
| 19.8097 | 96.0691
| 19.8205 | 96.0684
| 19.8313 | 96.0677
| 19.8394 | 96.0669
| 19.8502 | 96.0663
| 19.861 | 96.0658
| 19.8692 | 96.0651
| 19.88 | 96.0647
| 19.8908 | 96.0643
| 19.8989 | 96.0637
| 19.9097 | 96.0635
| 19.9205 | 96.0633
| 19.9313 | 96.0632
| 19.9394 | 96.0628
| 19.9503 | 96.0628
| 19.9611 | 96.0628
| 19.9692 | 96.0625
| 19.98 | 96.0627
| 19.9908 | 96.0629
| 19.9989 | 96.0627

## Gold
Thorlabs' Gold Mirror Coatings, 45° AOI, Unpolarized
| Protected Gold (-M01) |  | MIR-Enhanced Gold (-M02) |  | Unprotected Gold (-M03)
| Wavelength (µm) | Reflectance (%) | Wavelength (µm) | Reflectance (%) | Wavelength (µm) | Reflectance (%)
| 0.35 | 5.7528 | 0.35 | 20.8826 | 0.5 | 48.1789
| 0.351 | 6.3667 | 0.351 | 20.4959 | 0.505 | 52.7633
| 0.352 | 6.8179 | 0.352 | 20.1588 | 0.51 | 57.663
| 0.353 | 7.599 | 0.353 | 20.2721 | 0.515 | 62.2499
Product Raw Data | 0.354 | 8.4127 | 0.354 | 19.9296 | 0.52 | 66.5289
Gold Coating Reflectance, 45° AOI | 0.355 | 9.315 | 0.355 | 19.5486 | 0.525 | 70.2186
| 0.356 | 9.5642 | 0.356 | 19.3581 | 0.53 | 73.4938
DISCLAIMER: The data presented here are typical. Slight variations in performance data will occur from lot to lot. Please contact Technical Support with any questions regarding the use or reliability of this data. | 0.357 | 10.5746 | 0.357 | 18.7612 | 0.535 | 76.2687
| 0.358 | 11.3746 | 0.358 | 18.5056 | 0.54 | 78.7266
| 0.359 | 12.1793 | 0.359 | 18.3252 | 0.545 | 80.8048
| 0.36 | 13.0549 | 0.36 | 18.1822 | 0.55 | 82.6226
| 0.361 | 13.9301 | 0.361 | 17.5717 | 0.555 | 84.1949
| 0.362 | 14.6347 | 0.362 | 17.4629 | 0.56 | 85.5957
This data may be used in publications. However, please cite Thorlabs as the source. | 0.363 | 15.5348 | 0.363 | 17.4187 | 0.565 | 86.7943
| 0.364 | 16.4483 | 0.364 | 17.2672 | 0.57 | 87.8928
| 0.365 | 17.1935 | 0.365 | 16.8128 | 0.575 | 88.8487
Additional Information: | 0.366 | 18.0244 | 0.366 | 16.7707 | 0.58 | 89.7021
| 0.367 | 18.6946 | 0.367 | 16.439 | 0.585 | 90.4675
| 0.368 | 19.5819 | 0.368 | 16.15 | 0.59 | 91.1432
| 0.369 | 20.5218 | 0.369 | 16.0451 | 0.595 | 91.7277
| 0.37 | 21.2055 | 0.37 | 15.9694 | 0.6 | 92.2811
| 0.371 | 22.2399 | 0.371 | 15.5936 | 0.605 | 92.7832
| 0.372 | 22.9155 | 0.372 | 15.4129 | 0.61 | 93.2403
| 0.373 | 23.7882 | 0.373 | 15.1361 | 0.615 | 93.6433
| 0.374 | 24.4747 | 0.374 | 14.9882 | 0.62 | 94.0401
| 0.375 | 25.3538 | 0.375 | 14.8241 | 0.625 | 94.383
| 0.376 | 26.0102 | 0.376 | 14.6027 | 0.63 | 94.6795
| 0.377 | 26.6059 | 0.377 | 14.3924 | 0.635 | 95.0092
| 0.378 | 27.4544 | 0.378 | 14.2766 | 0.64 | 95.2472
| 0.379 | 28.0593 | 0.379 | 14.2084 | 0.645 | 95.4861
| 0.38 | 28.8819 | 0.38 | 14.0365 | 0.65 | 95.7188
| 0.381 | 29.4735 | 0.381 | 13.9478 | 0.655 | 95.9293
| 0.382 | 30.0826 | 0.382 | 13.8436 | 0.66 | 96.1438
| 0.383 | 30.5747 | 0.383 | 13.6381 | 0.665 | 96.3258
| 0.384 | 31.1523 | 0.384 | 13.5635 | 0.67 | 96.4708
| 0.385 | 31.7846 | 0.385 | 13.4595 | 0.675 | 96.5988
| 0.386 | 32.3621 | 0.386 | 13.4238 | 0.68 | 96.7268
| 0.387 | 32.8722 | 0.387 | 13.3779 | 0.685 | 96.8559
| 0.388 | 33.4838 | 0.388 | 13.2283 | 0.69 | 96.9438
| 0.389 | 33.8625 | 0.389 | 13.1747 | 0.695 | 97.0452
| 0.39 | 34.4013 | 0.39 | 13.0608 | 0.7 | 97.0901
| 0.391 | 34.7933 | 0.391 | 12.9594 | 0.705 | 97.184
| 0.392 | 35.2577 | 0.392 | 12.9497 | 0.71 | 97.2202
| 0.393 | 35.7148 | 0.393 | 12.8798 | 0.715 | 97.2831
| 0.394 | 36.093 | 0.394 | 12.8957 | 0.72 | 97.3232
| 0.395 | 36.4964 | 0.395 | 12.8416 | 0.725 | 97.3773
| 0.396 | 36.9208 | 0.396 | 12.8821 | 0.73 | 97.4229
| 0.397 | 37.2952 | 0.397 | 12.8642 | 0.735 | 97.472
| 0.398 | 37.778 | 0.398 | 12.8467 | 0.74 | 97.4908
| 0.399 | 38.0474 | 0.399 | 12.9134 | 0.745 | 97.5508
| 0.4 | 38.4118 | 0.4 | 12.8775 | 0.75 | 97.5787
| 0.401 | 38.5999 | 0.401 | 13.0076 | 0.755 | 97.5989
| 0.402 | 39.0034 | 0.402 | 13.0093 | 0.76 | 97.6168
| 0.403 | 39.311 | 0.403 | 13.031 | 0.765 | 97.6747
| 0.404 | 39.4971 | 0.404 | 13.1495 | 0.77 | 97.7064
| 0.405 | 39.7796 | 0.405 | 13.2655 | 0.775 | 97.7211
| 0.406 | 40.0213 | 0.406 | 13.2294 | 0.78 | 97.7576
| 0.407 | 40.3117 | 0.407 | 13.4083 | 0.785 | 97.78
| 0.408 | 40.4896 | 0.408 | 13.5825 | 0.79 | 97.8111
| 0.409 | 40.6672 | 0.409 | 13.7521 | 0.795 | 97.8361
| 0.41 | 40.9017 | 0.41 | 13.8368 | 0.8 | 97.867
| 0.411 | 41.1026 | 0.411 | 14.0137 | 0.805 | 97.8423
| 0.412 | 41.2405 | 0.412 | 14.1642 | 0.81 | 97.9275
| 0.413 | 41.4254 | 0.413 | 14.325 | 0.815 | 97.9381
| 0.414 | 41.5847 | 0.414 | 14.582 | 0.82 | 97.9157
| 0.415 | 41.7678 | 0.415 | 14.79 | 0.825 | 97.9434
| 0.416 | 41.8329 | 0.416 | 14.977 | 0.83 | 97.9078
| 0.417 | 41.9666 | 0.417 | 15.2367 | 0.835 | 97.9371
| 0.418 | 42.0979 | 0.418 | 15.396 | 0.84 | 97.968
| 0.419 | 42.1512 | 0.419 | 15.7116 | 0.845 | 98.0201
| 0.42 | 42.2869 | 0.42 | 15.9056 | 0.85 | 97.9949
| 0.421 | 42.3926 | 0.421 | 16.1351 | 0.855 | 98.0108
| 0.422 | 42.4647 | 0.422 | 16.3852 | 0.86 | 97.9831
| 0.423 | 42.4975 | 0.423 | 16.61 | 0.865 | 98.0233
| 0.424 | 42.5661 | 0.424 | 16.9062 | 0.87 | 98.0304
| 0.425 | 42.6132 | 0.425 | 17.1485 | 0.875 | 98.072
| 0.426 | 42.661 | 0.426 | 17.4307 | 0.88 | 98.0576
| 0.427 | 42.7451 | 0.427 | 17.7001 | 0.885 | 98.0644
| 0.428 | 42.7183 | 0.428 | 17.9632 | 0.89 | 98.07
| 0.429 | 42.7345 | 0.429 | 18.2298 | 0.895 | 98.0564
| 0.43 | 42.7707 | 0.43 | 18.4841 | 0.9 | 98.1717
| 0.431 | 42.7768 | 0.431 | 18.8208 | 0.905 | 98.172
| 0.432 | 42.7711 | 0.432 | 19.0918 | 0.91 | 98.0576
| 0.433 | 42.7879 | 0.433 | 19.3689 | 0.915 | 98.1852
| 0.434 | 42.7708 | 0.434 | 19.6342 | 0.92 | 98.0802
| 0.435 | 42.7202 | 0.435 | 19.9374 | 0.925 | 98.0568
| 0.436 | 42.6789 | 0.436 | 20.2136 | 0.93 | 98.1324
| 0.437 | 42.6438 | 0.437 | 20.4882 | 0.935 | 98.1379
| 0.438 | 42.6216 | 0.438 | 20.8008 | 0.94 | 98.0944
| 0.439 | 42.5614 | 0.439 | 21.0612 | 0.945 | 98.1317
| 0.44 | 42.4821 | 0.44 | 21.3623 | 0.95 | 98.1036
| 0.441 | 42.4196 | 0.441 | 21.6725 | 0.955 | 98.0782
| 0.442 | 42.3782 | 0.442 | 21.9807 | 0.96 | 98.0976
| 0.443 | 42.3053 | 0.443 | 22.2637 | 0.965 | 98.1251
| 0.444 | 42.2301 | 0.444 | 22.6113 | 0.97 | 98.1115
| 0.445 | 42.1237 | 0.445 | 22.9068 | 0.975 | 98.1275
| 0.446 | 42.0441 | 0.446 | 23.2156 | 0.98 | 98.1092
| 0.447 | 41.9583 | 0.447 | 23.5193 | 0.985 | 98.1106
| 0.448 | 41.8603 | 0.448 | 23.8826 | 0.99 | 98.1137
| 0.449 | 41.7271 | 0.449 | 24.2166 | 0.995 | 98.1141
| 0.45 | 41.6489 | 0.45 | 24.5885 | 1 | 98.1181
| 0.451 | 41.5619 | 0.451 | 24.9095 | 1.005 | 98.0966
| 0.452 | 41.4496 | 0.452 | 25.2786 | 1.01 | 98.1344
| 0.453 | 41.3388 | 0.453 | 25.6665 | 1.015 | 98.134
| 0.454 | 41.2432 | 0.454 | 26.0506 | 1.02 | 98.1466
| 0.455 | 41.1276 | 0.455 | 26.4385 | 1.025 | 98.1398
| 0.456 | 41.0043 | 0.456 | 26.8555 | 1.03 | 98.1443
| 0.457 | 40.8883 | 0.457 | 27.2497 | 1.035 | 98.119
| 0.458 | 40.7666 | 0.458 | 27.6516 | 1.04 | 98.113
| 0.459 | 40.6634 | 0.459 | 28.0924 | 1.045 | 98.1395
| 0.46 | 40.538 | 0.46 | 28.5404 | 1.05 | 98.1523
| 0.461 | 40.4081 | 0.461 | 28.9952 | 1.055 | 98.1201
| 0.462 | 40.3122 | 0.462 | 29.4427 | 1.06 | 98.165
| 0.463 | 40.2147 | 0.463 | 29.9377 | 1.065 | 98.1703
| 0.464 | 40.0996 | 0.464 | 30.4471 | 1.07 | 98.15
| 0.465 | 39.9941 | 0.465 | 30.9587 | 1.075 | 98.1507
| 0.466 | 39.9043 | 0.466 | 31.4353 | 1.08 | 98.1386
| 0.467 | 39.8085 | 0.467 | 31.9656 | 1.085 | 98.1482
| 0.468 | 39.7237 | 0.468 | 32.4839 | 1.09 | 98.1488
| 0.469 | 39.6309 | 0.469 | 33.009 | 1.095 | 98.1377
| 0.47 | 39.5558 | 0.47 | 33.5611 | 1.1 | 98.1201
| 0.471 | 39.468 | 0.471 | 34.131 | 1.105 | 98.1253
| 0.472 | 39.4268 | 0.472 | 34.6762 | 1.11 | 98.1243
| 0.473 | 39.3776 | 0.473 | 35.2749 | 1.115 | 98.1148
| 0.474 | 39.3352 | 0.474 | 35.8578 | 1.12 | 98.1135
| 0.475 | 39.3049 | 0.475 | 36.4661 | 1.125 | 98.124
| 0.476 | 39.286 | 0.476 | 37.084 | 1.13 | 98.1242
| 0.477 | 39.2955 | 0.477 | 37.6771 | 1.135 | 98.1476
| 0.478 | 39.3 | 0.478 | 38.3357 | 1.14 | 98.1498
| 0.479 | 39.3395 | 0.479 | 38.9892 | 1.145 | 98.1654
| 0.48 | 39.3806 | 0.48 | 39.6625 | 1.15 | 98.162
| 0.481 | 39.4509 | 0.481 | 40.3395 | 1.155 | 98.1557
| 0.482 | 39.5402 | 0.482 | 41.041 | 1.16 | 98.1379
| 0.483 | 39.6604 | 0.483 | 41.7493 | 1.165 | 98.104
| 0.484 | 39.7787 | 0.484 | 42.4691 | 1.17 | 98.1096
| 0.485 | 39.9248 | 0.485 | 43.2467 | 1.175 | 98.1014
| 0.486 | 40.0892 | 0.486 | 44.005 | 1.18 | 98.1151
| 0.487 | 40.2977 | 0.487 | 44.8089 | 1.185 | 98.0828
| 0.488 | 40.5162 | 0.488 | 45.645 | 1.19 | 98.1332
| 0.489 | 40.7737 | 0.489 | 46.4557 | 1.195 | 98.1548
| 0.49 | 41.0366 | 0.49 | 47.306 | 1.2 | 98.1736
| 0.491 | 41.32 | 0.491 | 48.1856 | 1.205 | 98.147
| 0.492 | 41.6453 | 0.492 | 49.1172 | 1.21 | 98.0993
| 0.493 | 41.9893 | 0.493 | 50.0185 | 1.215 | 98.0814
| 0.494 | 42.3213 | 0.494 | 50.925 | 1.22 | 98.0909
| 0.495 | 42.7035 | 0.495 | 51.8834 | 1.225 | 98.0875
| 0.496 | 43.0748 | 0.496 | 52.8679 | 1.23 | 98.0756
| 0.497 | 43.4569 | 0.497 | 53.8029 | 1.235 | 98.0988
| 0.498 | 43.8635 | 0.498 | 54.7981 | 1.24 | 98.124
| 0.499 | 44.2884 | 0.499 | 55.7796 | 1.245 | 98.1373
| 0.5 | 44.6921 | 0.5 | 56.7602 | 1.25 | 98.1351
| 0.501 | 45.1078 | 0.501 | 57.728 | 1.255 | 98.1357
| 0.502 | 45.5156 | 0.502 | 58.7011 | 1.26 | 98.164
| 0.503 | 45.9349 | 0.503 | 59.6707 | 1.265 | 98.1545
| 0.504 | 46.3223 | 0.504 | 60.627 | 1.27 | 98.1452
| 0.505 | 46.7595 | 0.505 | 61.5666 | 1.275 | 98.1586
| 0.506 | 47.1028 | 0.506 | 62.5049 | 1.28 | 98.1711
| 0.507 | 47.5101 | 0.507 | 63.3736 | 1.285 | 98.1519
| 0.508 | 47.8613 | 0.508 | 64.275 | 1.29 | 98.1555
| 0.509 | 48.2266 | 0.509 | 65.1187 | 1.295 | 98.15
| 0.51 | 48.5553 | 0.51 | 65.9562 | 1.3 | 98.1346
| 0.511 | 48.8917 | 0.511 | 66.7785 | 1.305 | 98.1518
| 0.512 | 49.1926 | 0.512 | 67.5642 | 1.31 | 98.1665
| 0.513 | 49.4661 | 0.513 | 68.3081 | 1.315 | 98.1619
| 0.514 | 49.7436 | 0.514 | 69.0389 | 1.32 | 98.138
| 0.515 | 50.0111 | 0.515 | 69.7633 | 1.325 | 98.1459
| 0.516 | 50.242 | 0.516 | 70.4317 | 1.33 | 98.1416
| 0.517 | 50.466 | 0.517 | 71.0862 | 1.335 | 98.1499
| 0.518 | 50.6791 | 0.518 | 71.7059 | 1.34 | 98.1111
| 0.519 | 50.8557 | 0.519 | 72.3192 | 1.345 | 98.0926
| 0.52 | 51.0465 | 0.52 | 72.9064 | 1.35 | 98.0888
| 0.521 | 51.221 | 0.521 | 73.4546 | 1.355 | 98.0951
| 0.522 | 51.3727 | 0.522 | 73.9898 | 1.36 | 98.1251
| 0.523 | 51.5036 | 0.523 | 74.5113 | 1.365 | 98.1828
| 0.524 | 51.64 | 0.524 | 74.9875 | 1.37 | 98.2044
| 0.525 | 51.7746 | 0.525 | 75.4722 | 1.375 | 98.2006
| 0.526 | 51.871 | 0.526 | 75.9291 | 1.38 | 98.1785
| 0.527 | 51.9789 | 0.527 | 76.3547 | 1.385 | 98.1682
| 0.528 | 52.0585 | 0.528 | 76.7667 | 1.39 | 98.1895
| 0.529 | 52.1506 | 0.529 | 77.1604 | 1.395 | 98.2
| 0.53 | 52.218 | 0.53 | 77.5455 | 1.4 | 98.1927
| 0.531 | 52.2678 | 0.531 | 77.9158 | 1.405 | 98.2133
| 0.532 | 52.3412 | 0.532 | 78.2713 | 1.41 | 98.2202
| 0.533 | 52.3984 | 0.533 | 78.5651 | 1.415 | 98.2097
| 0.534 | 52.4491 | 0.534 | 78.8807 | 1.42 | 98.2045
| 0.535 | 52.4845 | 0.535 | 79.1945 | 1.425 | 98.1998
| 0.536 | 52.5428 | 0.536 | 79.4697 | 1.43 | 98.1755
| 0.537 | 52.5819 | 0.537 | 79.76 | 1.435 | 98.1771
| 0.538 | 52.6128 | 0.538 | 80.0086 | 1.44 | 98.19
| 0.539 | 52.6395 | 0.539 | 80.2792 | 1.445 | 98.2037
| 0.54 | 52.6755 | 0.54 | 80.5214 | 1.45 | 98.2069
| 0.541 | 52.724 | 0.541 | 80.7315 | 1.455 | 98.187
| 0.542 | 52.7268 | 0.542 | 80.9322 | 1.46 | 98.1823
| 0.543 | 52.7776 | 0.543 | 81.1668 | 1.465 | 98.2044
| 0.544 | 52.8137 | 0.544 | 81.3517 | 1.47 | 98.2302
| 0.545 | 52.8451 | 0.545 | 81.5497 | 1.475 | 98.226
| 0.546 | 52.8823 | 0.546 | 81.7311 | 1.48 | 98.2149
| 0.547 | 52.9293 | 0.547 | 81.9268 | 1.485 | 98.2097
| 0.548 | 52.9756 | 0.548 | 82.0701 | 1.49 | 98.1908
| 0.549 | 53.0365 | 0.549 | 82.2477 | 1.495 | 98.1889
| 0.55 | 53.0847 | 0.55 | 82.3975 | 1.5 | 98.1855
| 0.551 | 53.156 | 0.551 | 82.5665 | 1.505 | 98.1765
| 0.552 | 53.2088 | 0.552 | 82.6653 | 1.51 | 98.1675
| 0.553 | 53.2991 | 0.553 | 82.8193 | 1.515 | 98.1348
| 0.554 | 53.3849 | 0.554 | 82.9315 | 1.52 | 98.1249
| 0.555 | 53.4746 | 0.555 | 83.0674 | 1.525 | 98.1279
| 0.556 | 53.5744 | 0.556 | 83.1778 | 1.53 | 98.1138
| 0.557 | 53.6934 | 0.557 | 83.3031 | 1.535 | 98.1121
| 0.558 | 53.8284 | 0.558 | 83.3994 | 1.54 | 98.1176
| 0.559 | 53.9706 | 0.559 | 83.5076 | 1.545 | 98.1263
| 0.56 | 54.1358 | 0.56 | 83.6104 | 1.55 | 98.1422
| 0.561 | 54.303 | 0.561 | 83.6925 | 1.555 | 98.1248
| 0.562 | 54.4871 | 0.562 | 83.8003 | 1.56 | 98.1204
| 0.563 | 54.6881 | 0.563 | 83.8927 | 1.565 | 98.1141
| 0.564 | 54.8948 | 0.564 | 83.9732 | 1.57 | 98.1083
| 0.565 | 55.1317 | 0.565 | 84.0488 | 1.575 | 98.1089
| 0.566 | 55.3977 | 0.566 | 84.1404 | 1.58 | 98.1124
| 0.567 | 55.6637 | 0.567 | 84.2004 | 1.585 | 98.119
| 0.568 | 55.9429 | 0.568 | 84.3008 | 1.59 | 98.1097
| 0.569 | 56.2686 | 0.569 | 84.3729 | 1.595 | 98.1016
| 0.57 | 56.5648 | 0.57 | 84.448 | 1.6 | 98.1081
| 0.571 | 56.9434 | 0.571 | 84.5329 | 1.605 | 98.1343
| 0.572 | 57.2999 | 0.572 | 84.5949 | 1.61 | 98.149
| 0.573 | 57.6921 | 0.573 | 84.6636 | 1.615 | 98.166
| 0.574 | 58.08 | 0.574 | 84.7426 | 1.62 | 98.1687
| 0.575 | 58.4996 | 0.575 | 84.7967 | 1.625 | 98.1696
| 0.576 | 58.9408 | 0.576 | 84.8688 | 1.63 | 98.1963
| 0.577 | 59.3755 | 0.577 | 84.9351 | 1.635 | 98.2127
| 0.578 | 59.8401 | 0.578 | 85.0003 | 1.64 | 98.2142
| 0.579 | 60.3182 | 0.579 | 85.0916 | 1.645 | 98.2282
| 0.58 | 60.8193 | 0.58 | 85.1456 | 1.65 | 98.2381
| 0.581 | 61.3146 | 0.581 | 85.1989 | 1.655 | 98.2374
| 0.582 | 61.8321 | 0.582 | 85.2805 | 1.66 | 98.2637
| 0.583 | 62.365 | 0.583 | 85.3439 | 1.665 | 98.2781
| 0.584 | 62.8867 | 0.584 | 85.4085 | 1.67 | 98.2791
| 0.585 | 63.4502 | 0.585 | 85.4799 | 1.675 | 98.2478
| 0.586 | 64.0032 | 0.586 | 85.564 | 1.68 | 98.2169
| 0.587 | 64.5682 | 0.587 | 85.6293 | 1.685 | 98.2078
| 0.588 | 65.1406 | 0.588 | 85.6913 | 1.69 | 98.2068
| 0.589 | 65.6989 | 0.589 | 85.7596 | 1.695 | 98.2177
| 0.59 | 66.2745 | 0.59 | 85.8394 | 1.7 | 98.2116
| 0.591 | 66.852 | 0.591 | 85.8925 | 1.705 | 98.1994
| 0.592 | 67.429 | 0.592 | 85.9817 | 1.71 | 98.2118
| 0.593 | 68.0052 | 0.593 | 86.0471 | 1.715 | 98.2106
| 0.594 | 68.588 | 0.594 | 86.1423 | 1.72 | 98.1606
| 0.595 | 69.1463 | 0.595 | 86.2056 | 1.725 | 98.1475
| 0.596 | 69.747 | 0.596 | 86.2903 | 1.73 | 98.1662
| 0.597 | 70.2875 | 0.597 | 86.3727 | 1.735 | 98.1565
| 0.598 | 70.857 | 0.598 | 86.4542 | 1.74 | 98.1468
| 0.599 | 71.4063 | 0.599 | 86.5258 | 1.745 | 98.1512
| 0.6 | 71.9847 | 0.6 | 86.6223 | 1.75 | 98.1592
| 0.601 | 72.5185 | 0.601 | 86.6946 | 1.755 | 98.162
| 0.602 | 73.0424 | 0.602 | 86.775 | 1.76 | 98.1334
| 0.603 | 73.5849 | 0.603 | 86.8734 | 1.765 | 98.1126
| 0.604 | 74.1013 | 0.604 | 86.9646 | 1.77 | 98.0961
| 0.605 | 74.6173 | 0.605 | 87.0395 | 1.775 | 98.1147
| 0.606 | 75.1294 | 0.606 | 87.1528 | 1.78 | 98.1255
| 0.607 | 75.6319 | 0.607 | 87.2155 | 1.785 | 98.1237
| 0.608 | 76.1232 | 0.608 | 87.3203 | 1.79 | 98.129
| 0.609 | 76.6176 | 0.609 | 87.4137 | 1.795 | 98.1028
| 0.61 | 77.0782 | 0.61 | 87.4948 | 1.8 | 98.0848
| 0.611 | 77.5463 | 0.611 | 87.5862 | 1.805 | 98.0768
| 0.612 | 78.0029 | 0.612 | 87.666 | 1.81 | 98.0387
| 0.613 | 78.4531 | 0.613 | 87.7912 | 1.815 | 98.0375
| 0.614 | 78.8908 | 0.614 | 87.8774 | 1.82 | 98.0503
| 0.615 | 79.313 | 0.615 | 87.9679 | 1.825 | 98.0426
| 0.616 | 79.7498 | 0.616 | 88.0611 | 1.83 | 98.0514
| 0.617 | 80.1603 | 0.617 | 88.1726 | 1.835 | 98.0584
| 0.618 | 80.5473 | 0.618 | 88.259 | 1.84 | 98.0506
| 0.619 | 80.9372 | 0.619 | 88.3483 | 1.845 | 98.0824
| 0.62 | 81.3453 | 0.62 | 88.4479 | 1.85 | 98.1133
| 0.621 | 81.7061 | 0.621 | 88.5354 | 1.855 | 98.1053
| 0.622 | 82.0662 | 0.622 | 88.6453 | 1.86 | 98.1089
| 0.623 | 82.4331 | 0.623 | 88.7416 | 1.865 | 98.1649
| 0.624 | 82.7792 | 0.624 | 88.8313 | 1.87 | 98.1875
| 0.625 | 83.1192 | 0.625 | 88.951 | 1.875 | 98.2142
| 0.626 | 83.4322 | 0.626 | 89.0084 | 1.88 | 98.2105
| 0.627 | 83.7771 | 0.627 | 89.1034 | 1.885 | 98.2182
| 0.628 | 84.1084 | 0.628 | 89.2038 | 1.89 | 98.2355
| 0.629 | 84.3917 | 0.629 | 89.2967 | 1.895 | 98.2437
| 0.63 | 84.6961 | 0.63 | 89.3789 | 1.9 | 98.2587
| 0.631 | 84.9945 | 0.631 | 89.4635 | 1.905 | 98.2836
| 0.632 | 85.3047 | 0.632 | 89.5474 | 1.91 | 98.2567
| 0.633 | 85.5545 | 0.633 | 89.655 | 1.915 | 98.2769
| 0.634 | 85.8372 | 0.634 | 89.733 | 1.92 | 98.303
| 0.635 | 86.1201 | 0.635 | 89.8136 | 1.925 | 98.3256
| 0.636 | 86.375 | 0.636 | 89.9273 | 1.93 | 98.3523
| 0.637 | 86.628 | 0.637 | 89.992 | 1.935 | 98.3899
| 0.638 | 86.8825 | 0.638 | 90.0762 | 1.94 | 98.3706
| 0.639 | 87.1127 | 0.639 | 90.1617 | 1.945 | 98.4008
| 0.64 | 87.3536 | 0.64 | 90.2317 | 1.95 | 98.3983
| 0.641 | 87.592 | 0.641 | 90.3262 | 1.955 | 98.34
| 0.642 | 87.7878 | 0.642 | 90.4224 | 1.96 | 98.3205
| 0.643 | 88.042 | 0.643 | 90.4987 | 1.965 | 98.284
| 0.644 | 88.2432 | 0.644 | 90.5652 | 1.97 | 98.2768
| 0.645 | 88.4761 | 0.645 | 90.6624 | 1.975 | 98.2575
| 0.646 | 88.6565 | 0.646 | 90.6986 | 1.98 | 98.2741
| 0.647 | 88.8585 | 0.647 | 90.7942 | 1.985 | 98.2743
| 0.648 | 89.0593 | 0.648 | 90.8665 | 1.99 | 98.2648
| 0.649 | 89.2505 | 0.649 | 90.9454 | 1.995 | 98.2583
| 0.65 | 89.4316 | 0.65 | 90.9948 | 2 | 98.2713
| 0.651 | 89.6209 | 0.651 | 91.0665 | 2.005 | 98.3056
| 0.652 | 89.7936 | 0.652 | 91.1407 | 2.01 | 98.3042
| 0.653 | 89.958 | 0.653 | 91.2161 | 2.015 | 98.3414
| 0.654 | 90.1233 | 0.654 | 91.2664 | 2.02 | 98.2869
| 0.655 | 90.2911 | 0.655 | 91.3491 | 2.025 | 98.2498
| 0.656 | 90.4544 | 0.656 | 91.4258 | 2.03 | 98.2532
| 0.657 | 90.6106 | 0.657 | 91.4871 | 2.035 | 98.2612
| 0.658 | 90.7642 | 0.658 | 91.5265 | 2.04 | 98.241
| 0.659 | 90.9173 | 0.659 | 91.5842 | 2.045 | 98.1977
| 0.66 | 91.067 | 0.66 | 91.6684 | 2.05 | 98.1808
| 0.661 | 91.2113 | 0.661 | 91.7148 | 2.055 | 98.1642
| 0.662 | 91.3631 | 0.662 | 91.8016 | 2.06 | 98.133
| 0.663 | 91.4563 | 0.663 | 91.8269 | 2.065 | 98.1671
| 0.664 | 91.6351 | 0.664 | 91.8821 | 2.07 | 98.162
| 0.665 | 91.7424 | 0.665 | 91.9362 | 2.075 | 98.1098
| 0.666 | 91.8788 | 0.666 | 91.9928 | 2.08 | 98.0905
| 0.667 | 92.0013 | 0.667 | 92.0628 | 2.085 | 98.1154
| 0.668 | 92.1248 | 0.668 | 92.1033 | 2.09 | 98.1392
| 0.669 | 92.2366 | 0.669 | 92.1613 | 2.095 | 98.0906
| 0.67 | 92.3541 | 0.67 | 92.2004 | 2.1 | 98.0697
| 0.671 | 92.4729 | 0.671 | 92.2393 | 2.105 | 98.0826
| 0.672 | 92.561 | 0.672 | 92.3083 | 2.11 | 98.0721
| 0.673 | 92.6724 | 0.673 | 92.3242 | 2.115 | 98.0493
| 0.674 | 92.7703 | 0.674 | 92.4039 | 2.12 | 98.0355
| 0.675 | 92.8824 | 0.675 | 92.4384 | 2.125 | 98.0421
| 0.676 | 93.0031 | 0.676 | 92.5084 | 2.13 | 97.9983
| 0.677 | 93.0817 | 0.677 | 92.5005 | 2.135 | 98.0501
| 0.678 | 93.1865 | 0.678 | 92.5541 | 2.14 | 98.0307
| 0.679 | 93.2921 | 0.679 | 92.5932 | 2.145 | 98.0136
| 0.68 | 93.3574 | 0.68 | 92.6499 | 2.15 | 98.0493
| 0.681 | 93.4606 | 0.681 | 92.6613 | 2.155 | 98.0932
| 0.682 | 93.5552 | 0.682 | 92.6806 | 2.16 | 98.0487
| 0.683 | 93.6373 | 0.683 | 92.7355 | 2.165 | 98.0834
| 0.684 | 93.6982 | 0.684 | 92.7525 | 2.17 | 98.1063
| 0.685 | 93.7787 | 0.685 | 92.7935 | 2.175 | 98.1539
| 0.686 | 93.8489 | 0.686 | 92.8292 | 2.18 | 98.1818
| 0.687 | 93.9219 | 0.687 | 92.8698 | 2.185 | 98.1763
| 0.688 | 93.9972 | 0.688 | 92.8713 | 2.19 | 98.1849
| 0.689 | 94.0635 | 0.689 | 92.8999 | 2.195 | 98.2034
| 0.69 | 94.1442 | 0.69 | 92.9481 | 2.2 | 98.1687
| 0.691 | 94.2018 | 0.691 | 92.967 | 2.205 | 98.1339
| 0.692 | 94.2744 | 0.692 | 92.9907 | 2.21 | 98.1566
| 0.693 | 94.3133 | 0.693 | 92.9946 | 2.215 | 98.204
| 0.694 | 94.4 | 0.694 | 93.0536 | 2.22 | 98.1491
| 0.695 | 94.4542 | 0.695 | 93.0421 | 2.225 | 98.2395
| 0.696 | 94.5042 | 0.696 | 93.0697 | 2.23 | 98.2476
| 0.697 | 94.5806 | 0.697 | 93.0733 | 2.235 | 98.1766
| 0.698 | 94.6208 | 0.698 | 93.0812 | 2.24 | 98.251
| 0.699 | 94.6692 | 0.699 | 93.1114 | 2.245 | 98.1985
| 0.7 | 94.7381 | 0.7 | 93.1557 | 2.25 | 98.2459
| 0.701 | 94.7951 | 0.701 | 93.1379 | 2.255 | 98.2668
| 0.702 | 94.8509 | 0.702 | 93.1492 | 2.26 | 98.1985
| 0.703 | 94.9126 | 0.703 | 93.1753 | 2.265 | 98.2674
| 0.704 | 94.9571 | 0.704 | 93.205 | 2.27 | 98.1399
| 0.705 | 95.0093 | 0.705 | 93.201 | 2.275 | 98.3207
| 0.706 | 95.0451 | 0.706 | 93.2156 | 2.28 | 98.2924
| 0.707 | 95.0869 | 0.707 | 93.2205 | 2.285 | 98.2231
| 0.708 | 95.1467 | 0.708 | 93.2439 | 2.29 | 98.125
| 0.709 | 95.1754 | 0.709 | 93.2553 | 2.295 | 98.1858
| 0.71 | 95.2228 | 0.71 | 93.2794 | 2.3 | 98.3093
| 0.711 | 95.2574 | 0.711 | 93.2467 | 2.305 | 98.3394
| 0.712 | 95.3034 | 0.712 | 93.2562 | 2.31 | 98.312
| 0.713 | 95.33 | 0.713 | 93.2433 | 2.315 | 98.3305
| 0.714 | 95.3911 | 0.714 | 93.2961 | 2.32 | 98.3754
| 0.715 | 95.4363 | 0.715 | 93.2899 | 2.325 | 98.3038
| 0.716 | 95.4687 | 0.716 | 93.2854 | 2.33 | 98.2633
| 0.717 | 95.5021 | 0.717 | 93.2948 | 2.335 | 98.1305
| 0.718 | 95.531 | 0.718 | 93.2784 | 2.34 | 98.428
| 0.719 | 95.5807 | 0.719 | 93.3499 | 2.345 | 98.2491
| 0.72 | 95.6152 | 0.72 | 93.507 | 2.35 | 98.3562
| 0.721 | 95.6171 | 0.721 | 93.4932 | 2.355 | 98.2409
| 0.722 | 95.7112 | 0.722 | 93.47 | 2.36 | 98.2199
| 0.723 | 95.712 | 0.723 | 93.5203 | 2.365 | 98.3464
| 0.724 | 95.738 | 0.724 | 93.519 | 2.37 | 98.369
| 0.725 | 95.7432 | 0.725 | 93.5109 | 2.375 | 98.5892
| 0.726 | 95.7987 | 0.726 | 93.4684 | 2.38 | 98.483
| 0.727 | 95.8073 | 0.727 | 93.5232 | 2.385 | 98.3987
| 0.728 | 95.8701 | 0.728 | 93.517 | 2.39 | 98.4804
| 0.729 | 95.887 | 0.729 | 93.5231 | 2.395 | 98.3076
| 0.73 | 95.9183 | 0.73 | 93.4971 | 2.4 | 98.2675
| 0.731 | 95.9366 | 0.731 | 93.4769 | 2.405 | 98.1614
| 0.732 | 95.9841 | 0.732 | 93.5112 | 2.41 | 98.2648
| 0.733 | 96.0072 | 0.733 | 93.5056 | 2.415 | 98.3143
| 0.734 | 96.0361 | 0.734 | 93.4708 | 2.42 | 98.3396
| 0.735 | 96.0374 | 0.735 | 93.467 | 2.425 | 98.2495
| 0.736 | 96.0774 | 0.736 | 93.4726 | 2.43 | 98.323
| 0.737 | 96.1241 | 0.737 | 93.4912 | 2.435 | 98.322
| 0.738 | 96.1224 | 0.738 | 93.4688 | 2.44 | 98.4463
| 0.739 | 96.1604 | 0.739 | 93.4628 | 2.445 | 98.3449
| 0.74 | 96.1898 | 0.74 | 93.4787 | 2.45 | 97.98
| 0.741 | 96.2159 | 0.741 | 93.4763 | 2.455 | 98.2968
| 0.742 | 96.2154 | 0.742 | 93.4428 | 2.46 | 98.1331
| 0.743 | 96.279 | 0.743 | 93.4551 | 2.465 | 98.3918
| 0.744 | 96.2805 | 0.744 | 93.4472 | 2.47 | 98.1368
| 0.745 | 96.2778 | 0.745 | 93.4554 | 2.475 | 98.1078
| 0.746 | 96.3141 | 0.746 | 93.4581 | 2.48 | 98.303
| 0.747 | 96.3286 | 0.747 | 93.4128 | 2.485 | 98.1724
| 0.748 | 96.3812 | 0.748 | 93.4237 | 2.49 | 98.2047
| 0.749 | 96.3555 | 0.749 | 93.4185 | 2.495 | 98.4213
| 0.75 | 96.412 | 0.75 | 93.4185 | 2.5 | 98.0074
| 0.751 | 96.425 | 0.751 | 93.4117 | 2.505 | 98.0782
| 0.752 | 96.4346 | 0.752 | 93.4078 | 2.51 | 98.071
| 0.753 | 96.4897 | 0.753 | 93.3721 | 2.515 | 97.9811
| 0.754 | 96.4959 | 0.754 | 93.3791 | 2.52 | 98.0023
| 0.755 | 96.5135 | 0.755 | 93.3738 | 2.525 | 97.9989
| 0.756 | 96.537 | 0.756 | 93.3505 | 2.53 | 98.3036
| 0.757 | 96.5355 | 0.757 | 93.3659 | 2.535 | 98.0052
| 0.758 | 96.5735 | 0.758 | 93.3613 | 2.54 | 98.0256
| 0.759 | 96.5719 | 0.759 | 93.331 | 2.545 | 97.9767
| 0.76 | 96.609 | 0.76 | 93.3376 | 2.55 | 97.9639
| 0.761 | 96.6159 | 0.761 | 93.29 | 2.555 | 97.9874
| 0.762 | 96.6493 | 0.762 | 93.3044 | 2.56 | 98.0512
| 0.763 | 96.6678 | 0.763 | 93.295 | 2.565 | 97.6475
| 0.764 | 96.6865 | 0.764 | 93.289 | 2.57 | 97.7241
| 0.765 | 96.6689 | 0.765 | 93.2844 | 2.575 | 98.6674
| 0.766 | 96.7094 | 0.766 | 93.2558 | 2.58 | 98.5014
| 0.767 | 96.7185 | 0.767 | 93.254 | 2.585 | 98.1678
| 0.768 | 96.7252 | 0.768 | 93.2109 | 2.59 | 97.8131
| 0.769 | 96.7758 | 0.769 | 93.2257 | 2.595 | 98.0585
| 0.77 | 96.752 | 0.77 | 93.2069 | 2.6 | 97.7859
| 0.771 | 96.7754 | 0.771 | 93.1825 | 2.6021 | 97.4482
| 0.772 | 96.8056 | 0.772 | 93.1823 | 2.6098 | 97.5541
| 0.773 | 96.8183 | 0.773 | 93.1741 | 2.6175 | 97.4207
| 0.774 | 96.8328 | 0.774 | 93.1671 | 2.6252 | 97.623
| 0.775 | 96.8414 | 0.775 | 93.132 | 2.6329 | 97.472
| 0.776 | 96.8567 | 0.776 | 93.1405 | 2.6406 | 97.6698
| 0.777 | 96.8887 | 0.777 | 93.1094 | 2.6484 | 97.6798
| 0.778 | 96.8965 | 0.778 | 93.1096 | 2.6561 | 97.5396
| 0.779 | 96.9012 | 0.779 | 93.0662 | 2.6638 | 97.3785
| 0.78 | 96.9392 | 0.78 | 93.0618 | 2.6715 | 97.1227
| 0.781 | 96.9322 | 0.781 | 93.0651 | 2.6793 | 96.7294
| 0.782 | 96.9422 | 0.782 | 93.0101 | 2.687 | 96.9082
| 0.783 | 96.9454 | 0.783 | 93.0059 | 2.6947 | 96.9821
| 0.784 | 96.9455 | 0.784 | 93.0025 | 2.7024 | 97.0669
| 0.785 | 96.9467 | 0.785 | 92.9929 | 2.7102 | 97.0245
| 0.786 | 96.9718 | 0.786 | 92.9706 | 2.7179 | 97.2298
| 0.787 | 97.0101 | 0.787 | 92.9633 | 2.7256 | 97.2697
| 0.788 | 97.0068 | 0.788 | 92.9269 | 2.7333 | 97.4513
| 0.789 | 97.0262 | 0.789 | 92.9291 | 2.741 | 97.2233
| 0.79 | 97.0269 | 0.79 | 92.9265 | 2.7487 | 97.3517
| 0.791 | 97.0475 | 0.791 | 92.8794 | 2.7565 | 96.9367
| 0.792 | 97.0623 | 0.792 | 92.8886 | 2.7642 | 97.1739
| 0.793 | 97.0487 | 0.793 | 92.8772 | 2.7719 | 97.2095
| 0.794 | 97.0843 | 0.794 | 92.8707 | 2.7796 | 97.1858
| 0.795 | 97.1009 | 0.795 | 92.8 | 2.7874 | 97.2989
| 0.796 | 97.1095 | 0.796 | 92.8033 | 2.7951 | 97.5968
| 0.797 | 97.114 | 0.797 | 92.7878 | 2.8028 | 97.4544
| 0.798 | 97.1334 | 0.798 | 92.7725 | 2.8105 | 97.6707
| 0.799 | 97.1197 | 0.799 | 92.7357 | 2.8182 | 97.6501
| 0.8 | 97.132 | 0.8 | 92.6963 | 2.826 | 97.7419
| 0.801 | 97.1381 | 0.801 | 92.71 | 2.8337 | 97.6693
| 0.802 | 97.1605 | 0.802 | 92.6626 | 2.8414 | 97.759
| 0.803 | 97.159 | 0.803 | 92.6516 | 2.8491 | 97.7217
| 0.804 | 97.1793 | 0.804 | 92.6429 | 2.8569 | 97.768
| 0.805 | 97.1854 | 0.805 | 92.6367 | 2.8646 | 97.7852
| 0.806 | 97.1853 | 0.806 | 92.6287 | 2.8723 | 97.764
| 0.807 | 97.1958 | 0.807 | 92.5719 | 2.88 | 97.8021
| 0.808 | 97.1991 | 0.808 | 92.5752 | 2.8877 | 97.7734
| 0.809 | 97.216 | 0.809 | 92.5602 | 2.8954 | 97.8308
| 0.81 | 97.2328 | 0.81 | 92.5237 | 2.9032 | 97.8133
| 0.811 | 97.2487 | 0.811 | 92.4992 | 2.9109 | 97.7988
| 0.812 | 97.2436 | 0.812 | 92.4932 | 2.9186 | 97.8484
| 0.813 | 97.2652 | 0.813 | 92.452 | 2.9263 | 97.8455
| 0.814 | 97.2733 | 0.814 | 92.4438 | 2.9341 | 97.8416
| 0.815 | 97.2701 | 0.815 | 92.4283 | 2.9418 | 97.8578
| 0.816 | 97.2871 | 0.816 | 92.3858 | 2.9495 | 97.8727
| 0.817 | 97.3024 | 0.817 | 92.4009 | 2.9572 | 97.8956
| 0.818 | 97.3078 | 0.818 | 92.3359 | 2.9649 | 97.8587
| 0.819 | 97.3146 | 0.819 | 92.3241 | 2.9727 | 97.8328
| 0.82 | 97.316 | 0.82 | 92.3222 | 2.9804 | 97.8734
| 0.821 | 97.3214 | 0.821 | 92.2653 | 2.9881 | 97.8773
| 0.822 | 97.3173 | 0.822 | 92.2674 | 2.9958 | 97.8882
| 0.823 | 97.3464 | 0.823 | 92.2304 | 3.0036 | 97.9371
| 0.824 | 97.3481 | 0.824 | 92.2116 | 3.0113 | 97.8974
| 0.825 | 97.3455 | 0.825 | 92.2036 | 3.019 | 97.8674
| 0.826 | 97.347 | 0.826 | 92.1805 | 3.0267 | 97.8942
| 0.827 | 97.3577 | 0.827 | 92.19 | 3.0344 | 97.8898
| 0.828 | 97.3817 | 0.828 | 92.1223 | 3.0422 | 97.92
| 0.829 | 97.3904 | 0.829 | 92.0909 | 3.0499 | 97.9103
| 0.83 | 97.3958 | 0.83 | 92.0897 | 3.0576 | 97.9096
| 0.831 | 97.3906 | 0.831 | 92.0547 | 3.0653 | 97.9244
| 0.832 | 97.4033 | 0.832 | 92.0236 | 3.073 | 97.9177
| 0.833 | 97.4072 | 0.833 | 91.9969 | 3.0808 | 97.9477
| 0.834 | 97.4105 | 0.834 | 91.9962 | 3.0885 | 97.9482
| 0.835 | 97.4325 | 0.835 | 91.9801 | 3.0962 | 97.9366
| 0.836 | 97.407 | 0.836 | 91.9404 | 3.1039 | 97.9337
| 0.837 | 97.426 | 0.837 | 91.911 | 3.1117 | 97.9257
| 0.838 | 97.4515 | 0.838 | 91.8898 | 3.1194 | 97.966
| 0.839 | 97.4528 | 0.839 | 91.8587 | 3.1271 | 97.9646
| 0.84 | 97.4598 | 0.84 | 91.8292 | 3.1348 | 97.9758
| 0.841 | 97.4653 | 0.841 | 91.8203 | 3.1425 | 97.9551
| 0.842 | 97.4561 | 0.842 | 91.8093 | 3.1503 | 97.9621
| 0.843 | 97.4688 | 0.843 | 91.764 | 3.158 | 97.9633
| 0.844 | 97.4741 | 0.844 | 91.7182 | 3.1657 | 98.0002
| 0.845 | 97.48 | 0.845 | 91.7118 | 3.1734 | 97.9915
| 0.846 | 97.467 | 0.846 | 91.6873 | 3.1811 | 97.9609
| 0.847 | 97.4991 | 0.847 | 91.6734 | 3.1889 | 97.9792
| 0.848 | 97.4908 | 0.848 | 91.6459 | 3.1966 | 97.9558
| 0.849 | 97.501 | 0.849 | 91.6311 | 3.2043 | 97.9552
| 0.85 | 97.5119 | 0.85 | 91.5829 | 3.212 | 97.9876
| 0.851 | 97.5152 | 0.851 | 91.5551 | 3.2197 | 97.9798
| 0.852 | 97.5088 | 0.852 | 91.5489 | 3.2275 | 98.0022
| 0.853 | 97.5205 | 0.853 | 91.5053 | 3.2352 | 97.9998
| 0.854 | 97.5453 | 0.854 | 91.4751 | 3.2429 | 97.9954
| 0.855 | 97.5287 | 0.855 | 91.4644 | 3.2506 | 98.0096
| 0.856 | 97.5354 | 0.856 | 91.423 | 3.2584 | 97.9869
| 0.857 | 97.5418 | 0.857 | 91.4049 | 3.2661 | 97.9976
| 0.858 | 97.5385 | 0.858 | 91.3715 | 3.2738 | 97.9923
| 0.859 | 97.555 | 0.859 | 91.3625 | 3.2815 | 98.0177
| 0.86 | 97.5541 | 0.86 | 91.3198 | 3.2892 | 98.0189
| 0.861 | 97.5612 | 0.861 | 91.2969 | 3.297 | 98.0135
| 0.862 | 97.5596 | 0.862 | 91.2766 | 3.3047 | 98.009
| 0.863 | 97.5788 | 0.863 | 91.2473 | 3.3124 | 98.022
| 0.864 | 97.5746 | 0.864 | 91.2187 | 3.3201 | 98.0039
| 0.865 | 97.5741 | 0.865 | 91.1839 | 3.3278 | 98.04
| 0.866 | 97.5835 | 0.866 | 91.1616 | 3.3356 | 98.0377
| 0.867 | 97.5924 | 0.867 | 91.1331 | 3.3433 | 98.0519
| 0.868 | 97.5847 | 0.868 | 91.108 | 3.351 | 98.1178
| 0.869 | 97.5943 | 0.869 | 91.0817 | 3.3587 | 98.0597
| 0.87 | 97.6212 | 0.87 | 91.0523 | 3.3664 | 98.0525
| 0.871 | 97.6167 | 0.871 | 91.04 | 3.3742 | 98.0676
| 0.872 | 97.6022 | 0.872 | 91.0173 | 3.3819 | 98.0479
| 0.873 | 97.6038 | 0.873 | 90.9734 | 3.3896 | 98.054
| 0.874 | 97.6212 | 0.874 | 90.9511 | 3.3973 | 98.0699
| 0.875 | 97.6166 | 0.875 | 90.9346 | 3.4051 | 98.0729
| 0.876 | 97.6223 | 0.876 | 90.8857 | 3.4128 | 98.0547
| 0.877 | 97.6131 | 0.877 | 90.8678 | 3.4205 | 98.1019
| 0.878 | 97.6296 | 0.878 | 90.853 | 3.4282 | 98.0691
| 0.879 | 97.6472 | 0.879 | 90.8155 | 3.4359 | 98.1209
| 0.88 | 97.6321 | 0.88 | 90.7763 | 3.4437 | 98.143
| 0.881 | 97.6408 | 0.881 | 90.765 | 3.4514 | 98.082
| 0.882 | 97.6437 | 0.882 | 90.7265 | 3.4591 | 98.0687
| 0.883 | 97.6486 | 0.883 | 90.6863 | 3.4668 | 98.1328
| 0.884 | 97.6466 | 0.884 | 90.6947 | 3.4745 | 98.1231
| 0.885 | 97.6507 | 0.885 | 90.6459 | 3.4823 | 98.088
| 0.886 | 97.6516 | 0.886 | 90.6262 | 3.49 | 98.1045
| 0.887 | 97.6621 | 0.887 | 90.6013 | 3.4977 | 98.0881
| 0.888 | 97.6585 | 0.888 | 90.5608 | 3.5054 | 98.0785
| 0.889 | 97.6695 | 0.889 | 90.5476 | 3.5131 | 98.1062
| 0.89 | 97.6663 | 0.89 | 90.5193 | 3.5209 | 98.0773
| 0.891 | 97.6736 | 0.891 | 90.4794 | 3.5286 | 98.1075
| 0.892 | 97.6616 | 0.892 | 90.4628 | 3.5363 | 98.1264
| 0.893 | 97.6737 | 0.893 | 90.4268 | 3.544 | 98.071
| 0.894 | 97.6711 | 0.894 | 90.4165 | 3.5518 | 98.0917
| 0.895 | 97.6846 | 0.895 | 90.3942 | 3.5595 | 98.0783
| 0.896 | 97.6871 | 0.896 | 90.3618 | 3.5672 | 98.0868
| 0.897 | 97.6868 | 0.897 | 90.3373 | 3.5749 | 98.1154
| 0.898 | 97.6926 | 0.898 | 90.2896 | 3.5826 | 98.1472
| 0.899 | 97.6773 | 0.899 | 90.2823 | 3.5904 | 98.1379
| 0.9 | 97.7034 | 0.9 | 90.2467 | 3.5981 | 98.1393
| 0.901 | 97.697 | 0.901 | 90.2274 | 3.6058 | 98.1006
| 0.902 | 97.693 | 0.902 | 90.1994 | 3.6135 | 98.1014
| 0.903 | 97.7066 | 0.903 | 90.1739 | 3.6212 | 98.0821
| 0.904 | 97.7013 | 0.904 | 90.1446 | 3.629 | 98.0657
| 0.905 | 97.7112 | 0.905 | 90.1174 | 3.6367 | 98.1066
| 0.906 | 97.7203 | 0.906 | 90.0989 | 3.6444 | 98.1361
| 0.907 | 97.7129 | 0.907 | 90.0706 | 3.6521 | 98.1391
| 0.908 | 97.7211 | 0.908 | 90.0465 | 3.6599 | 98.1285
| 0.909 | 97.7117 | 0.909 | 90.0148 | 3.6676 | 98.1366
| 0.91 | 97.7225 | 0.91 | 89.9925 | 3.6753 | 98.1618
| 0.911 | 97.7223 | 0.911 | 89.9769 | 3.683 | 98.1588
| 0.912 | 97.731 | 0.912 | 89.9465 | 3.6907 | 98.1626
| 0.913 | 97.7342 | 0.913 | 89.9342 | 3.6985 | 98.1711
| 0.914 | 97.7297 | 0.914 | 89.8947 | 3.7062 | 98.2115
| 0.915 | 97.7259 | 0.915 | 89.877 | 3.7139 | 98.2304
| 0.916 | 97.7414 | 0.916 | 89.8458 | 3.7216 | 98.1913
| 0.917 | 97.7383 | 0.917 | 89.8044 | 3.7294 | 98.1663
| 0.918 | 97.7362 | 0.918 | 89.8247 | 3.7371 | 98.1877
| 0.919 | 97.7433 | 0.919 | 89.791 | 3.7448 | 98.1881
| 0.92 | 97.7303 | 0.92 | 89.7615 | 3.7525 | 98.2103
| 0.921 | 97.7469 | 0.921 | 89.7304 | 3.7602 | 98.2093
| 0.922 | 97.7441 | 0.922 | 89.7097 | 3.7679 | 98.2351
| 0.923 | 97.7438 | 0.923 | 89.689 | 3.7757 | 98.2362
| 0.924 | 97.7461 | 0.924 | 89.6457 | 3.7834 | 98.1923
| 0.925 | 97.7348 | 0.925 | 89.6588 | 3.7911 | 98.1849
| 0.926 | 97.749 | 0.926 | 89.6256 | 3.7988 | 98.1929
| 0.927 | 97.7525 | 0.927 | 89.5847 | 3.8066 | 98.1884
| 0.928 | 97.7512 | 0.928 | 89.5827 | 3.8143 | 98.2065
| 0.929 | 97.7591 | 0.929 | 89.5606 | 3.822 | 98.2041
| 0.93 | 97.7568 | 0.93 | 89.5329 | 3.8297 | 98.2058
| 0.931 | 97.7615 | 0.931 | 89.5167 | 3.8374 | 98.1799
| 0.932 | 97.7582 | 0.932 | 89.4919 | 3.8452 | 98.1758
| 0.933 | 97.7659 | 0.933 | 89.4847 | 3.8529 | 98.1957
| 0.934 | 97.7487 | 0.934 | 89.4577 | 3.8606 | 98.2103
| 0.935 | 97.7562 | 0.935 | 89.447 | 3.8683 | 98.2013
| 0.936 | 97.768 | 0.936 | 89.4194 | 3.8761 | 98.1998
| 0.937 | 97.766 | 0.937 | 89.4015 | 3.8838 | 98.1908
| 0.938 | 97.7856 | 0.938 | 89.3965 | 3.8915 | 98.2226
| 0.939 | 97.7589 | 0.939 | 89.3816 | 3.8992 | 98.2358
| 0.94 | 97.7784 | 0.94 | 89.3351 | 3.9069 | 98.2429
| 0.941 | 97.7809 | 0.941 | 89.331 | 3.9146 | 98.2501
| 0.942 | 97.77 | 0.942 | 89.305 | 3.9224 | 98.2619
| 0.943 | 97.7668 | 0.943 | 89.293 | 3.9301 | 98.2695
| 0.944 | 97.7791 | 0.944 | 89.2753 | 3.9378 | 98.2545
| 0.945 | 97.7741 | 0.945 | 89.2516 | 3.9455 | 98.2342
| 0.946 | 97.7822 | 0.946 | 89.235 | 3.9533 | 98.2497
| 0.947 | 97.7742 | 0.947 | 89.2238 | 3.961 | 98.2329
| 0.948 | 97.7772 | 0.948 | 89.2227 | 3.9687 | 98.2377
| 0.949 | 97.7794 | 0.949 | 89.1995 | 3.9764 | 98.1963
| 0.95 | 97.7869 | 0.95 | 89.1731 | 3.9842 | 98.1965
| 0.951 | 97.7803 | 0.951 | 89.1782 | 3.9919 | 98.1848
| 0.952 | 97.7873 | 0.952 | 89.1517 | 3.9996 | 98.1718
| 0.953 | 97.7799 | 0.953 | 89.145 | 4.0073 | 98.198
| 0.954 | 97.7789 | 0.954 | 89.1331 | 4.015 | 98.1607
| 0.955 | 97.7806 | 0.955 | 89.1115 | 4.0228 | 98.2156
| 0.956 | 97.7836 | 0.956 | 89.1011 | 4.0305 | 98.2173
| 0.957 | 97.7898 | 0.957 | 89.0893 | 4.0382 | 98.1792
| 0.958 | 97.7822 | 0.958 | 89.0821 | 4.0459 | 98.172
| 0.959 | 97.7894 | 0.959 | 89.0747 | 4.0536 | 98.1422
| 0.96 | 97.7969 | 0.96 | 89.0459 | 4.0614 | 98.1797
| 0.961 | 97.782 | 0.961 | 89.0463 | 4.0691 | 98.1835
| 0.962 | 97.7813 | 0.962 | 89.032 | 4.0768 | 98.1635
| 0.963 | 97.7885 | 0.963 | 89.0147 | 4.0845 | 98.1849
| 0.964 | 97.7897 | 0.964 | 89.0061 | 4.0922 | 98.2038
| 0.965 | 97.7921 | 0.965 | 88.9978 | 4.1 | 98.2317
| 0.966 | 97.7743 | 0.966 | 89.0114 | 4.1077 | 98.2234
| 0.967 | 97.8052 | 0.967 | 88.9945 | 4.1154 | 98.2463
| 0.968 | 97.7953 | 0.968 | 88.9822 | 4.1231 | 98.2821
| 0.969 | 97.7947 | 0.969 | 88.9738 | 4.1308 | 98.2603
| 0.97 | 97.7978 | 0.97 | 88.9606 | 4.1386 | 98.2703
| 0.971 | 97.7904 | 0.971 | 88.9581 | 4.1463 | 98.2654
| 0.972 | 97.7947 | 0.972 | 88.9596 | 4.154 | 98.2894
| 0.973 | 97.7977 | 0.973 | 88.951 | 4.1617 | 98.2698
| 0.974 | 97.7952 | 0.974 | 88.9313 | 4.1695 | 98.2538
| 0.975 | 97.7836 | 0.975 | 88.9382 | 4.1772 | 98.2218
| 0.976 | 97.782 | 0.976 | 88.9309 | 4.1849 | 98.1057
| 0.977 | 97.7856 | 0.977 | 88.9302 | 4.1926 | 98
| 0.978 | 97.8023 | 0.978 | 88.9257 | 4.2003 | 98
| 0.979 | 97.7913 | 0.979 | 88.9045 | 4.2081 | 98
| 0.98 | 97.7964 | 0.98 | 88.9091 | 4.2158 | 98
| 0.981 | 97.7901 | 0.981 | 88.9149 | 4.2235 | 98
| 0.982 | 97.8015 | 0.982 | 88.9211 | 4.2312 | 98
| 0.983 | 97.7918 | 0.983 | 88.9228 | 4.2389 | 98
| 0.984 | 97.7998 | 0.984 | 88.9084 | 4.2467 | 98
| 0.985 | 97.7937 | 0.985 | 88.9023 | 4.2544 | 98
| 0.986 | 97.8022 | 0.986 | 88.9016 | 4.2621 | 98
| 0.987 | 97.7896 | 0.987 | 88.9043 | 4.2698 | 98
| 0.988 | 97.8014 | 0.988 | 88.9056 | 4.2775 | 98
| 0.989 | 97.7984 | 0.989 | 88.902 | 4.2853 | 98
| 0.99 | 97.7862 | 0.99 | 88.9104 | 4.293 | 98
| 0.991 | 97.794 | 0.991 | 88.9107 | 4.3007 | 98
| 0.992 | 97.7963 | 0.992 | 88.9096 | 4.3084 | 98
| 0.993 | 97.8024 | 0.993 | 88.9112 | 4.3162 | 98
| 0.994 | 97.7956 | 0.994 | 88.9126 | 4.3239 | 98
| 0.995 | 97.798 | 0.995 | 88.9127 | 4.3316 | 98
| 0.996 | 97.8085 | 0.996 | 88.9279 | 4.3393 | 98
| 0.997 | 97.8025 | 0.997 | 88.9385 | 4.347 | 98
| 0.998 | 97.794 | 0.998 | 88.9303 | 4.3548 | 98
| 0.999 | 97.7959 | 0.999 | 88.9423 | 4.3625 | 98
| 1 | 97.7972 | 1 | 88.9391 | 4.3702 | 98
| 1.001 | 97.8032 | 1.001 | 88.953 | 4.3779 | 98
| 1.002 | 97.8002 | 1.002 | 88.9537 | 4.3857 | 97.9902
| 1.003 | 97.8017 | 1.003 | 88.9586 | 4.3934 | 97.9252
| 1.004 | 97.7973 | 1.004 | 88.9664 | 4.4011 | 97.876
| 1.005 | 97.7941 | 1.005 | 88.9824 | 4.4088 | 97.8735
| 1.006 | 97.7956 | 1.006 | 88.9701 | 4.4165 | 97.9107
| 1.007 | 97.7948 | 1.007 | 88.9958 | 4.4242 | 97.953
| 1.008 | 97.8061 | 1.008 | 88.9914 | 4.432 | 97.9695
| 1.009 | 97.7973 | 1.009 | 89.0035 | 4.4397 | 98.006
| 1.01 | 97.7967 | 1.01 | 89.0295 | 4.4474 | 98.0386
| 1.011 | 97.7816 | 1.011 | 89.0161 | 4.4551 | 98.0784
| 1.012 | 97.8052 | 1.012 | 89.0313 | 4.4629 | 98.1174
| 1.013 | 97.7927 | 1.013 | 89.0404 | 4.4706 | 98.1029
| 1.014 | 97.7913 | 1.014 | 89.0586 | 4.4783 | 98.1137
| 1.015 | 97.7999 | 1.015 | 89.0681 | 4.486 | 98.1353
| 1.016 | 97.808 | 1.016 | 89.0831 | 4.4938 | 98.154
| 1.017 | 97.784 | 1.017 | 89.0875 | 4.5015 | 98.1221
| 1.018 | 97.7885 | 1.018 | 89.1025 | 4.5092 | 98.1076
| 1.019 | 97.8031 | 1.019 | 89.1221 | 4.5169 | 98.0974
| 1.02 | 97.7961 | 1.02 | 89.1353 | 4.5246 | 98.1169
| 1.021 | 97.7898 | 1.021 | 89.1443 | 4.5324 | 98.1067
| 1.022 | 97.7954 | 1.022 | 89.1555 | 4.5401 | 98.0883
| 1.023 | 97.797 | 1.023 | 89.1636 | 4.5478 | 98.0907
| 1.024 | 97.7922 | 1.024 | 89.1764 | 4.5555 | 98.112
| 1.025 | 97.7882 | 1.025 | 89.1948 | 4.5632 | 98.114
| 1.026 | 97.7977 | 1.026 | 89.2009 | 4.571 | 98.0867
| 1.027 | 97.7927 | 1.027 | 89.2312 | 4.5787 | 98.1062
| 1.028 | 97.7849 | 1.028 | 89.2434 | 4.5864 | 98.1251
| 1.029 | 97.7843 | 1.029 | 89.2634 | 4.5941 | 98.105
| 1.03 | 97.7955 | 1.03 | 89.2811 | 4.6018 | 98.0841
| 1.031 | 97.792 | 1.031 | 89.2892 | 4.6096 | 98.0962
| 1.032 | 97.7902 | 1.032 | 89.3062 | 4.6173 | 98.0883
| 1.033 | 97.7836 | 1.033 | 89.3146 | 4.625 | 98.0728
| 1.034 | 97.8046 | 1.034 | 89.3528 | 4.6327 | 98.1003
| 1.035 | 97.7896 | 1.035 | 89.3588 | 4.6405 | 98.1395
| 1.036 | 97.7836 | 1.036 | 89.3662 | 4.6482 | 98.1734
| 1.037 | 97.7853 | 1.037 | 89.3927 | 4.6559 | 98.1751
| 1.038 | 97.7832 | 1.038 | 89.4151 | 4.6636 | 98.1576
| 1.039 | 97.7868 | 1.039 | 89.4386 | 4.6713 | 98.1365
| 1.04 | 97.7897 | 1.04 | 89.4544 | 4.6791 | 98.1365
| 1.041 | 97.7871 | 1.041 | 89.4694 | 4.6868 | 98.1307
| 1.042 | 97.7938 | 1.042 | 89.4776 | 4.6945 | 98.1304
| 1.043 | 97.7808 | 1.043 | 89.5194 | 4.7022 | 98.1222
| 1.044 | 97.7814 | 1.044 | 89.5379 | 4.7099 | 98.114
| 1.045 | 97.787 | 1.045 | 89.552 | 4.7177 | 98.1072
| 1.046 | 97.7845 | 1.046 | 89.5724 | 4.7254 | 98.0969
| 1.047 | 97.761 | 1.047 | 89.588 | 4.7331 | 98.0748
| 1.048 | 97.7688 | 1.048 | 89.6111 | 4.7408 | 98.0295
| 1.049 | 97.7856 | 1.049 | 89.6497 | 4.7485 | 98.0231
| 1.05 | 97.6591 | 1.05 | 89.7235 | 4.7563 | 98.046
| 1.051 | 97.6597 | 1.051 | 89.7631 | 4.764 | 98.0396
| 1.052 | 97.6606 | 1.052 | 89.769 | 4.7717 | 98.0008
| 1.053 | 97.6557 | 1.053 | 89.805 | 4.7794 | 97.9912
| 1.054 | 97.6637 | 1.054 | 89.8213 | 4.7871 | 98.0009
| 1.055 | 97.6624 | 1.055 | 89.8449 | 4.7949 | 97.9874
| 1.056 | 97.6511 | 1.056 | 89.8576 | 4.8026 | 97.9765
| 1.057 | 97.6682 | 1.057 | 89.8857 | 4.8103 | 97.9762
| 1.058 | 97.6529 | 1.058 | 89.9112 | 4.818 | 97.9692
| 1.059 | 97.6606 | 1.059 | 89.92 | 4.8258 | 97.9604
| 1.06 | 97.6658 | 1.06 | 89.9576 | 4.8335 | 97.9501
| 1.061 | 97.6569 | 1.061 | 89.9554 | 4.8412 | 97.9502
| 1.062 | 97.6513 | 1.062 | 89.975 | 4.8489 | 97.9664
| 1.063 | 97.6619 | 1.063 | 90.0026 | 4.8566 | 97.9619
| 1.064 | 97.6498 | 1.064 | 90.0467 | 4.8644 | 97.9528
| 1.065 | 97.6672 | 1.065 | 90.0529 | 4.8721 | 97.9708
| 1.066 | 97.6462 | 1.066 | 90.0601 | 4.8798 | 97.9849
| 1.067 | 97.654 | 1.067 | 90.1226 | 4.8875 | 97.9622
| 1.068 | 97.6534 | 1.068 | 90.1296 | 4.8952 | 97.9313
| 1.069 | 97.6467 | 1.069 | 90.15 | 4.903 | 97.95
| 1.07 | 97.6423 | 1.07 | 90.171 | 4.9107 | 97.9834
| 1.071 | 97.6481 | 1.071 | 90.1702 | 4.9184 | 97.985
| 1.072 | 97.6522 | 1.072 | 90.2108 | 4.9261 | 97.9745
| 1.073 | 97.678 | 1.073 | 90.2371 | 4.9338 | 97.9586
| 1.074 | 97.6663 | 1.074 | 90.2702 | 4.9416 | 97.952
| 1.075 | 97.6645 | 1.075 | 90.2845 | 4.9493 | 97.9587
| 1.076 | 97.6819 | 1.076 | 90.3109 | 4.957 | 97.975
| 1.077 | 97.6833 | 1.077 | 90.3354 | 4.9647 | 97.9916
| 1.078 | 97.6682 | 1.078 | 90.3763 | 4.9725 | 97.9954
| 1.079 | 97.6406 | 1.079 | 90.3776 | 4.9802 | 97.9835
| 1.08 | 97.6383 | 1.08 | 90.4179 | 4.9879 | 97.9837
| 1.081 | 97.6215 | 1.081 | 90.4507 | 4.9956 | 97.9907
| 1.082 | 97.6141 | 1.082 | 90.4685 | 5.0034 | 97.9931
| 1.083 | 97.6152 | 1.083 | 90.4865 | 5.0111 | 98.0219
| 1.084 | 97.6264 | 1.084 | 90.5183 | 5.0188 | 98.0068
| 1.085 | 97.6182 | 1.085 | 90.5365 | 5.0265 | 97.9989
| 1.086 | 97.6358 | 1.086 | 90.5636 | 5.0342 | 98.0281
| 1.087 | 97.6336 | 1.087 | 90.5795 | 5.0419 | 98.0323
| 1.088 | 97.6192 | 1.088 | 90.6188 | 5.0497 | 98.0068
| 1.089 | 97.6506 | 1.089 | 90.6245 | 5.0574 | 97.98
| 1.09 | 97.6248 | 1.09 | 90.6627 | 5.0651 | 97.9653
| 1.091 | 97.6453 | 1.091 | 90.6842 | 5.0728 | 97.9331
| 1.092 | 97.617 | 1.092 | 90.7385 | 5.0806 | 97.9038
| 1.093 | 97.6333 | 1.093 | 90.7296 | 5.0883 | 97.9052
| 1.094 | 97.6293 | 1.094 | 90.7608 | 5.096 | 97.9198
| 1.095 | 97.6401 | 1.095 | 90.7715 | 5.1037 | 97.9101
| 1.096 | 97.6275 | 1.096 | 90.7943 | 5.1114 | 97.8847
| 1.097 | 97.6376 | 1.097 | 90.8231 | 5.1192 | 97.8829
| 1.098 | 97.6401 | 1.098 | 90.864 | 5.1269 | 97.8815
| 1.099 | 97.6559 | 1.099 | 90.8761 | 5.1346 | 97.8525
| 1.1 | 97.6084 | 1.1 | 90.8925 | 5.1423 | 97.8108
| 1.101 | 97.6434 | 1.101 | 90.9347 | 5.1501 | 97.8011
| 1.102 | 97.6153 | 1.102 | 90.9378 | 5.1578 | 97.8282
| 1.103 | 97.6374 | 1.103 | 90.9787 | 5.1655 | 97.8382
| 1.104 | 97.6008 | 1.104 | 90.9982 | 5.1732 | 97.8457
| 1.105 | 97.6299 | 1.105 | 91.0333 | 5.1809 | 97.8654
| 1.106 | 97.6023 | 1.106 | 91.0411 | 5.1886 | 97.885
| 1.107 | 97.6316 | 1.107 | 91.0649 | 5.1964 | 97.8821
| 1.108 | 97.5979 | 1.108 | 91.0902 | 5.2041 | 97.8618
| 1.109 | 97.6176 | 1.109 | 91.1101 | 5.2118 | 97.8633
| 1.11 | 97.6309 | 1.11 | 91.1506 | 5.2195 | 97.9108
| 1.111 | 97.5842 | 1.111 | 91.1539 | 5.2273 | 97.945
| 1.112 | 97.6049 | 1.112 | 91.2015 | 5.235 | 97.933
| 1.113 | 97.6267 | 1.113 | 91.2196 | 5.2427 | 97.9416
| 1.114 | 97.5967 | 1.114 | 91.2541 | 5.2504 | 97.9537
| 1.115 | 97.6118 | 1.115 | 91.2614 | 5.2581 | 97.9452
| 1.116 | 97.6094 | 1.116 | 91.2952 | 5.2659 | 97.946
| 1.117 | 97.6091 | 1.117 | 91.3161 | 5.2736 | 97.9518
| 1.118 | 97.6072 | 1.118 | 91.3509 | 5.2813 | 97.9379
| 1.119 | 97.6208 | 1.119 | 91.3641 | 5.289 | 97.9105
| 1.12 | 97.6016 | 1.12 | 91.39 | 5.2968 | 97.9156
| 1.121 | 97.6006 | 1.121 | 91.4199 | 5.3045 | 97.9496
| 1.122 | 97.6112 | 1.122 | 91.4602 | 5.3122 | 97.9703
| 1.123 | 97.5749 | 1.123 | 91.47 | 5.3199 | 97.9715
| 1.124 | 97.629 | 1.124 | 91.5069 | 5.3276 | 97.9591
| 1.125 | 97.5893 | 1.125 | 91.5076 | 5.3354 | 97.9303
| 1.126 | 97.6019 | 1.126 | 91.5236 | 5.3431 | 97.8555
| 1.127 | 97.6069 | 1.127 | 91.5787 | 5.3508 | 97.7918
| 1.128 | 97.5728 | 1.128 | 91.6009 | 5.3585 | 97.8425
| 1.129 | 97.622 | 1.129 | 91.6181 | 5.3662 | 97.9218
| 1.13 | 97.5759 | 1.13 | 91.6448 | 5.374 | 97.9633
| 1.131 | 97.5755 | 1.131 | 91.6761 | 5.3817 | 97.9831
| 1.132 | 97.6137 | 1.132 | 91.6928 | 5.3894 | 97.9925
| 1.133 | 97.5857 | 1.133 | 91.7042 | 5.3971 | 97.979
| 1.134 | 97.5813 | 1.134 | 91.7386 | 5.4048 | 97.9399
| 1.135 | 97.5985 | 1.135 | 91.7643 | 5.4126 | 97.8787
| 1.136 | 97.5983 | 1.136 | 91.7784 | 5.4203 | 97.83
| 1.137 | 97.5679 | 1.137 | 91.8157 | 5.428 | 97.8537
| 1.138 | 97.576 | 1.138 | 91.8419 | 5.4357 | 97.8938
| 1.139 | 97.5903 | 1.139 | 91.848 | 5.4435 | 97.8929
| 1.14 | 97.5568 | 1.14 | 91.8844 | 5.4512 | 97.8677
| 1.141 | 97.5885 | 1.141 | 91.8812 | 5.4589 | 97.8104
| 1.142 | 97.5723 | 1.142 | 91.9399 | 5.4666 | 97.7582
| 1.143 | 97.5739 | 1.143 | 91.9536 | 5.4743 | 97.7494
| 1.144 | 97.5536 | 1.144 | 91.9735 | 5.4821 | 97.7781
| 1.145 | 97.578 | 1.145 | 92.0023 | 5.4898 | 97.8172
| 1.146 | 97.5822 | 1.146 | 92.0282 | 5.4975 | 97.8234
| 1.147 | 97.5206 | 1.147 | 92.054 | 5.5052 | 97.8068
| 1.148 | 97.5893 | 1.148 | 92.0713 | 5.5129 | 97.7749
| 1.149 | 97.5802 | 1.149 | 92.0765 | 5.5207 | 97.7323
| 1.15 | 97.5046 | 1.15 | 92.1156 | 5.5284 | 97.719
| 1.151 | 97.5747 | 1.151 | 92.1332 | 5.5361 | 97.731
| 1.152 | 97.5779 | 1.152 | 92.1733 | 5.5438 | 97.7151
| 1.153 | 97.5303 | 1.153 | 92.178 | 5.5515 | 97.69
| 1.154 | 97.5293 | 1.154 | 92.2056 | 5.5593 | 97.7041
| 1.155 | 97.5545 | 1.155 | 92.2264 | 5.567 | 97.7132
| 1.156 | 97.5653 | 1.156 | 92.2403 | 5.5747 | 97.696
| 1.157 | 97.5081 | 1.157 | 92.2876 | 5.5824 | 97.7226
| 1.158 | 97.541 | 1.158 | 92.3 | 5.5902 | 97.8102
| 1.159 | 97.5335 | 1.159 | 92.3202 | 5.5979 | 97.8682
| 1.16 | 97.5602 | 1.16 | 92.3328 | 5.6056 | 97.8677
| 1.161 | 97.5495 | 1.161 | 92.3693 | 5.6133 | 97.8547
| 1.162 | 97.4908 | 1.162 | 92.3822 | 5.621 | 97.8739
| 1.163 | 97.5484 | 1.163 | 92.4105 | 5.6288 | 97.8638
| 1.164 | 97.5357 | 1.164 | 92.4347 | 5.6365 | 97.7695
| 1.165 | 97.5212 | 1.165 | 92.4515 | 5.6442 | 97.7141
| 1.166 | 97.5169 | 1.166 | 92.4663 | 5.6519 | 97.7932
| 1.167 | 97.5381 | 1.167 | 92.4833 | 5.6597 | 97.9068
| 1.168 | 97.5265 | 1.168 | 92.5081 | 5.6674 | 97.9527
| 1.169 | 97.5037 | 1.169 | 92.5527 | 5.6751 | 97.9319
| 1.17 | 97.5206 | 1.17 | 92.5537 | 5.6828 | 97.9286
| 1.171 | 97.5427 | 1.171 | 92.5933 | 5.6905 | 97.9382
| 1.172 | 97.5222 | 1.172 | 92.6003 | 5.6982 | 97.9185
| 1.173 | 97.5264 | 1.173 | 92.6242 | 5.706 | 97.835
| 1.174 | 97.4889 | 1.174 | 92.6512 | 5.7137 | 97.7411
| 1.175 | 97.5293 | 1.175 | 92.6766 | 5.7214 | 97.7286
| 1.176 | 97.5057 | 1.176 | 92.6889 | 5.7291 | 97.7713
| 1.177 | 97.519 | 1.177 | 92.7225 | 5.7369 | 97.7883
| 1.178 | 97.4792 | 1.178 | 92.735 | 5.7446 | 97.7797
| 1.179 | 97.5028 | 1.179 | 92.7492 | 5.7523 | 97.7575
| 1.18 | 97.5572 | 1.18 | 92.7624 | 5.76 | 97.6993
| 1.181 | 97.5197 | 1.181 | 92.782 | 5.7677 | 97.6608
| 1.182 | 97.5045 | 1.182 | 92.8173 | 5.7755 | 97.7377
| 1.183 | 97.4901 | 1.183 | 92.8358 | 5.7832 | 97.8322
| 1.184 | 97.4638 | 1.184 | 92.8533 | 5.7909 | 97.8809
| 1.185 | 97.4244 | 1.185 | 92.868 | 5.7986 | 97.8784
| 1.186 | 97.4643 | 1.186 | 92.8978 | 5.8064 | 97.8285
| 1.187 | 97.4785 | 1.187 | 92.9116 | 5.8141 | 97.7193
| 1.188 | 97.4763 | 1.188 | 92.9365 | 5.8218 | 97.6024
| 1.189 | 97.5563 | 1.189 | 92.9542 | 5.8295 | 97.6098
| 1.19 | 97.4709 | 1.19 | 92.9831 | 5.8372 | 97.7107
| 1.191 | 97.4782 | 1.191 | 92.985 | 5.845 | 97.7759
| 1.192 | 97.4732 | 1.192 | 93.015 | 5.8527 | 97.753
| 1.193 | 97.4532 | 1.193 | 93.0206 | 5.8604 | 97.6728
| 1.194 | 97.4949 | 1.194 | 93.0574 | 5.8681 | 97.609
| 1.195 | 97.4725 | 1.195 | 93.0726 | 5.8758 | 97.5558
| 1.196 | 97.4675 | 1.196 | 93.0785 | 5.8836 | 97.5102
| 1.197 | 97.4755 | 1.197 | 93.1165 | 5.8913 | 97.5298
| 1.198 | 97.4587 | 1.198 | 93.1295 | 5.899 | 97.6239
| 1.199 | 97.4769 | 1.199 | 93.1431 | 5.9067 | 97.7073
| 1.2 | 97.4874 | 1.2 | 93.17 | 5.9145 | 97.7137
| 1.201 | 97.4672 | 1.201 | 93.1729 | 5.9222 | 97.6577
| 1.202 | 97.4563 | 1.202 | 93.2042 | 5.9299 | 97.5683
| 1.203 | 97.4403 | 1.203 | 93.2155 | 5.9376 | 97.5056
| 1.204 | 97.4616 | 1.204 | 93.2455 | 5.9453 | 97.5437
| 1.205 | 97.4421 | 1.205 | 93.2748 | 5.9531 | 97.6239
| 1.206 | 97.4679 | 1.206 | 93.2683 | 5.9608 | 97.6624
| 1.207 | 97.4203 | 1.207 | 93.2823 | 5.9685 | 97.6525
| 1.208 | 97.4492 | 1.208 | 93.3266 | 5.9762 | 97.6172
| 1.209 | 97.4336 | 1.209 | 93.3287 | 5.9839 | 97.5901
| 1.21 | 97.4431 | 1.21 | 93.3505 | 5.9917 | 97.6179
| 1.211 | 97.4345 | 1.211 | 93.3589 | 5.9994 | 97.6807
| 1.212 | 97.4383 | 1.212 | 93.3813 | 6.0071 | 97.7078
| 1.213 | 97.4212 | 1.213 | 93.3975 | 6.0148 | 97.7193
| 1.214 | 97.4219 | 1.214 | 93.4164 | 6.0225 | 97.7553
| 1.215 | 97.4413 | 1.215 | 93.4352 | 6.0303 | 97.7429
| 1.216 | 97.4392 | 1.216 | 93.4293 | 6.038 | 97.6274
| 1.217 | 97.4116 | 1.217 | 93.4742 | 6.0457 | 97.4892
| 1.218 | 97.4142 | 1.218 | 93.491 | 6.0534 | 97.4789
| 1.219 | 97.4174 | 1.219 | 93.5142 | 6.0611 | 97.5434
| 1.22 | 97.4442 | 1.22 | 93.5267 | 6.0689 | 97.5813
| 1.221 | 97.3499 | 1.221 | 93.5459 | 6.0766 | 97.6487
| 1.222 | 97.3948 | 1.222 | 93.552 | 6.0843 | 97.7414
| 1.223 | 97.4099 | 1.223 | 93.5582 | 6.092 | 97.7824
| 1.224 | 97.4521 | 1.224 | 93.6003 | 6.0998 | 97.7415
| 1.225 | 97.3987 | 1.225 | 93.604 | 6.1075 | 97.66
| 1.226 | 97.423 | 1.226 | 93.6328 | 6.1152 | 97.6657
| 1.227 | 97.3992 | 1.227 | 93.6412 | 6.1229 | 97.7695
| 1.228 | 97.3815 | 1.228 | 93.6482 | 6.1306 | 97.8284
| 1.229 | 97.3808 | 1.229 | 93.6963 | 6.1384 | 97.8167
| 1.23 | 97.4011 | 1.23 | 93.6959 | 6.1461 | 97.7793
| 1.231 | 97.4087 | 1.231 | 93.7115 | 6.1538 | 97.7541
| 1.232 | 97.3581 | 1.232 | 93.7297 | 6.1615 | 97.7567
| 1.233 | 97.3604 | 1.233 | 93.7447 | 6.1692 | 97.7742
| 1.234 | 97.3784 | 1.234 | 93.7746 | 6.177 | 97.7729
| 1.235 | 97.4291 | 1.235 | 93.7599 | 6.1847 | 97.7691
| 1.236 | 97.3957 | 1.236 | 93.8106 | 6.1924 | 97.8002
| 1.237 | 97.3853 | 1.237 | 93.8193 | 6.2001 | 97.8352
| 1.238 | 97.3918 | 1.238 | 93.8337 | 6.2078 | 97.8374
| 1.239 | 97.3779 | 1.239 | 93.839 | 6.2156 | 97.8296
| 1.24 | 97.3861 | 1.24 | 93.8655 | 6.2233 | 97.8337
| 1.241 | 97.3802 | 1.241 | 93.8655 | 6.231 | 97.8437
| 1.242 | 97.3646 | 1.242 | 93.8979 | 6.2387 | 97.8588
| 1.243 | 97.3298 | 1.243 | 93.9172 | 6.2465 | 97.8799
| 1.244 | 97.3542 | 1.244 | 93.9216 | 6.2542 | 97.8932
| 1.245 | 97.3554 | 1.245 | 93.9326 | 6.2619 | 97.893
| 1.246 | 97.2766 | 1.246 | 93.9434 | 6.2696 | 97.8899
| 1.247 | 97.3257 | 1.247 | 93.9671 | 6.2773 | 97.8864
| 1.248 | 97.3534 | 1.248 | 93.9541 | 6.2851 | 97.8794
| 1.249 | 97.3959 | 1.249 | 94.0109 | 6.2928 | 97.8752
| 1.25 | 97.3442 | 1.25 | 94.0133 | 6.3005 | 97.8807
| 1.251 | 97.3444 | 1.251 | 94.0246 | 6.3082 | 97.8915
| 1.252 | 97.3298 | 1.252 | 94.0395 | 6.3159 | 97.8923
| 1.253 | 97.3324 | 1.253 | 94.0695 | 6.3237 | 97.8597
| 1.254 | 97.3358 | 1.254 | 94.0854 | 6.3314 | 97.7779
| 1.255 | 97.3277 | 1.255 | 94.0874 | 6.3391 | 97.6768
| 1.256 | 97.3337 | 1.256 | 94.0959 | 6.3468 | 97.6456
| 1.257 | 97.3382 | 1.257 | 94.1213 | 6.3546 | 97.686
| 1.258 | 97.3354 | 1.258 | 94.1462 | 6.3623 | 97.7025
| 1.259 | 97.3195 | 1.259 | 94.1589 | 6.37 | 97.6823
| 1.26 | 97.3029 | 1.26 | 94.1723 | 6.3777 | 97.6718
| 1.261 | 97.3039 | 1.261 | 94.1696 | 6.3854 | 97.6748
| 1.262 | 97.3215 | 1.262 | 94.183 | 6.3932 | 97.6603
| 1.263 | 97.3196 | 1.263 | 94.2088 | 6.4009 | 97.591
| 1.264 | 97.315 | 1.264 | 94.2129 | 6.4086 | 97.4425
| 1.265 | 97.2889 | 1.265 | 94.2406 | 6.4163 | 97.334
| 1.266 | 97.3025 | 1.266 | 94.2471 | 6.4241 | 97.3936
| 1.267 | 97.2882 | 1.267 | 94.2688 | 6.4318 | 97.505
| 1.268 | 97.2898 | 1.268 | 94.2808 | 6.4395 | 97.5778
| 1.269 | 97.2835 | 1.269 | 94.2916 | 6.4472 | 97.615
| 1.27 | 97.2914 | 1.27 | 94.3064 | 6.4549 | 97.6323
| 1.271 | 97.2985 | 1.271 | 94.334 | 6.4627 | 97.6168
| 1.272 | 97.2699 | 1.272 | 94.344 | 6.4704 | 97.5482
| 1.273 | 97.2646 | 1.273 | 94.3525 | 6.4781 | 97.4397
| 1.274 | 97.2803 | 1.274 | 94.3541 | 6.4858 | 97.3632
| 1.275 | 97.2781 | 1.275 | 94.3761 | 6.4935 | 97.4001
| 1.276 | 97.2686 | 1.276 | 94.3802 | 6.5013 | 97.5196
| 1.277 | 97.2809 | 1.277 | 94.4088 | 6.509 | 97.6096
| 1.278 | 97.2682 | 1.278 | 94.4277 | 6.5167 | 97.6354
| 1.279 | 97.2609 | 1.279 | 94.4292 | 6.5244 | 97.6349
| 1.28 | 97.2465 | 1.28 | 94.4402 | 6.5321 | 97.6254
| 1.281 | 97.2405 | 1.281 | 94.4479 | 6.5399 | 97.5853
| 1.282 | 97.2547 | 1.282 | 94.4783 | 6.5476 | 97.5096
| 1.283 | 97.2567 | 1.283 | 94.4832 | 6.5553 | 97.4293
| 1.284 | 97.2493 | 1.284 | 94.5008 | 6.563 | 97.3654
| 1.285 | 97.2575 | 1.285 | 94.5074 | 6.5708 | 97.331
| 1.286 | 97.2371 | 1.286 | 94.5327 | 6.5785 | 97.3365
| 1.287 | 97.2451 | 1.287 | 94.5395 | 6.5862 | 97.3723
| 1.288 | 97.2259 | 1.288 | 94.5578 | 6.5939 | 97.4285
| 1.289 | 97.2105 | 1.289 | 94.5666 | 6.6016 | 97.4846
| 1.29 | 97.2348 | 1.29 | 94.5717 | 6.6094 | 97.5044
| 1.291 | 97.2259 | 1.291 | 94.5697 | 6.6171 | 97.4558
| 1.292 | 97.239 | 1.292 | 94.6088 | 6.6248 | 97.3491
| 1.293 | 97.2277 | 1.293 | 94.6115 | 6.6325 | 97.2674
| 1.294 | 97.2122 | 1.294 | 94.6348 | 6.6402 | 97.3406
| 1.295 | 97.206 | 1.295 | 94.6398 | 6.648 | 97.5328
| 1.296 | 97.2153 | 1.296 | 94.6748 | 6.6557 | 97.6527
| 1.297 | 97.2102 | 1.297 | 94.6699 | 6.6634 | 97.6836
| 1.298 | 97.2037 | 1.298 | 94.6612 | 6.6711 | 97.6692
| 1.299 | 97.1996 | 1.299 | 94.6891 | 6.6788 | 97.6697
| 1.3 | 97.2112 | 1.3 | 94.7056 | 6.6866 | 97.7017
| 1.301 | 97.1976 | 1.301 | 94.7166 | 6.6943 | 97.7254
| 1.302 | 97.199 | 1.302 | 94.7309 | 6.702 | 97.7035
| 1.303 | 97.184 | 1.303 | 94.7429 | 6.7097 | 97.6549
| 1.304 | 97.1989 | 1.304 | 94.7365 | 6.7175 | 97.6552
| 1.305 | 97.1818 | 1.305 | 94.7571 | 6.7252 | 97.7416
| 1.306 | 97.1844 | 1.306 | 94.7842 | 6.7329 | 97.8305
| 1.307 | 97.1837 | 1.307 | 94.7924 | 6.7406 | 97.8778
| 1.308 | 97.1849 | 1.308 | 94.7922 | 6.7483 | 97.8887
| 1.309 | 97.2091 | 1.309 | 94.803 | 6.7561 | 97.8771
| 1.31 | 97.1393 | 1.31 | 94.8199 | 6.7638 | 97.8503
| 1.311 | 97.1663 | 1.311 | 94.8327 | 6.7715 | 97.8117
| 1.312 | 97.1473 | 1.312 | 94.8445 | 6.7792 | 97.7692
| 1.313 | 97.1583 | 1.313 | 94.8582 | 6.7869 | 97.7516
| 1.314 | 97.1037 | 1.314 | 94.8686 | 6.7947 | 97.7946
| 1.315 | 97.1647 | 1.315 | 94.8797 | 6.8024 | 97.8504
| 1.316 | 97.1496 | 1.316 | 94.8934 | 6.8101 | 97.8802
| 1.317 | 97.1411 | 1.317 | 94.8893 | 6.8178 | 97.8801
| 1.318 | 97.151 | 1.318 | 94.9164 | 6.8255 | 97.8682
| 1.319 | 97.1412 | 1.319 | 94.9412 | 6.8333 | 97.8599
| 1.32 | 97.1419 | 1.32 | 94.9508 | 6.841 | 97.8402
| 1.321 | 97.1308 | 1.321 | 94.9662 | 6.8487 | 97.767
| 1.322 | 97.1344 | 1.322 | 94.9443 | 6.8564 | 97.6811
| 1.323 | 97.1269 | 1.323 | 94.9838 | 6.8642 | 97.6557
| 1.324 | 97.128 | 1.324 | 94.99 | 6.8719 | 97.699
| 1.325 | 97.124 | 1.325 | 94.9831 | 6.8796 | 97.772
| 1.326 | 97.1222 | 1.326 | 94.9823 | 6.8873 | 97.8192
| 1.327 | 97.1219 | 1.327 | 95.0171 | 6.895 | 97.8234
| 1.328 | 97.1181 | 1.328 | 95.0131 | 6.9028 | 97.8123
| 1.329 | 97.105 | 1.329 | 95.0402 | 6.9105 | 97.8171
| 1.33 | 97.1109 | 1.33 | 95.0342 | 6.9182 | 97.8373
| 1.331 | 97.1059 | 1.331 | 95.0655 | 6.9259 | 97.86
| 1.332 | 97.0956 | 1.332 | 95.068 | 6.9337 | 97.8685
| 1.333 | 97.0898 | 1.333 | 95.0632 | 6.9414 | 97.8538
| 1.334 | 97.0984 | 1.334 | 95.107 | 6.9491 | 97.8145
| 1.335 | 97.0951 | 1.335 | 95.1037 | 6.9568 | 97.777
| 1.336 | 97.082 | 1.336 | 95.0975 | 6.9645 | 97.762
| 1.337 | 97.0845 | 1.337 | 95.1187 | 6.9722 | 97.7704
| 1.338 | 97.0735 | 1.338 | 95.1332 | 6.98 | 97.7892
| 1.339 | 97.0789 | 1.339 | 95.1486 | 6.9877 | 97.8006
| 1.34 | 97.0876 | 1.34 | 95.1499 | 6.9954 | 97.8097
| 1.341 | 97.06 | 1.341 | 95.1658 | 7.0031 | 97.8157
| 1.342 | 97.0614 | 1.342 | 95.1673 | 7.0109 | 97.816
| 1.343 | 97.0533 | 1.343 | 95.2022 | 7.0186 | 97.8113
| 1.344 | 97.0498 | 1.344 | 95.2076 | 7.0263 | 97.8066
| 1.345 | 97.0603 | 1.345 | 95.2048 | 7.034 | 97.8011
| 1.346 | 97.0383 | 1.346 | 95.1966 | 7.0417 | 97.7982
| 1.347 | 97.0398 | 1.347 | 95.2336 | 7.0495 | 97.8145
| 1.348 | 97.0411 | 1.348 | 95.2349 | 7.0572 | 97.8565
| 1.349 | 97.0491 | 1.349 | 95.2549 | 7.0649 | 97.9202
| 1.35 | 97.034 | 1.35 | 95.2498 | 7.0726 | 97.9764
| 1.351 | 97.0275 | 1.351 | 95.2548 | 7.0804 | 98.0158
| 1.352 | 97.0129 | 1.352 | 95.2852 | 7.0881 | 98.0389
| 1.353 | 97.0289 | 1.353 | 95.2798 | 7.0958 | 98.0452
| 1.354 | 97.0309 | 1.354 | 95.2926 | 7.1035 | 98.0352
| 1.355 | 97.0118 | 1.355 | 95.2978 | 7.1112 | 98.023
| 1.356 | 97.0166 | 1.356 | 95.3 | 7.119 | 98.0255
| 1.357 | 97.0108 | 1.357 | 95.3164 | 7.1267 | 98.0315
| 1.358 | 97.0056 | 1.358 | 95.3254 | 7.1344 | 98.0285
| 1.359 | 97.0089 | 1.359 | 95.3533 | 7.1421 | 97.9989
| 1.36 | 96.9899 | 1.36 | 95.3257 | 7.1498 | 97.9547
| 1.361 | 97.0084 | 1.361 | 95.3508 | 7.1576 | 97.9304
| 1.362 | 96.9972 | 1.362 | 95.3545 | 7.1653 | 97.9339
| 1.363 | 96.99 | 1.363 | 95.3833 | 7.173 | 97.9674
| 1.364 | 97.0096 | 1.364 | 95.3758 | 7.1807 | 98.0132
| 1.365 | 96.9849 | 1.365 | 95.3899 | 7.1884 | 98.0335
| 1.366 | 96.9834 | 1.366 | 95.396 | 7.1962 | 98.0281
| 1.367 | 97.0074 | 1.367 | 95.4182 | 7.2039 | 98.0045
| 1.368 | 96.9863 | 1.368 | 95.4216 | 7.2116 | 97.9781
| 1.369 | 96.9884 | 1.369 | 95.4185 | 7.2193 | 97.9713
| 1.37 | 96.9607 | 1.37 | 95.451 | 7.2271 | 97.9695
| 1.371 | 96.9733 | 1.371 | 95.4353 | 7.2348 | 97.9673
| 1.372 | 96.9781 | 1.372 | 95.4613 | 7.2425 | 97.9609
| 1.373 | 96.9669 | 1.373 | 95.4748 | 7.2502 | 97.948
| 1.374 | 96.9646 | 1.374 | 95.4714 | 7.2579 | 97.9262
| 1.375 | 96.9583 | 1.375 | 95.4728 | 7.2657 | 97.897
| 1.376 | 96.9449 | 1.376 | 95.5032 | 7.2734 | 97.8638
| 1.377 | 96.9457 | 1.377 | 95.5042 | 7.2811 | 97.8431
| 1.378 | 96.9518 | 1.378 | 95.5106 | 7.2888 | 97.8388
| 1.379 | 96.9292 | 1.379 | 95.5109 | 7.2965 | 97.8438
| 1.38 | 96.9478 | 1.38 | 95.5295 | 7.3043 | 97.853
| 1.381 | 96.9203 | 1.381 | 95.5404 | 7.312 | 97.8562
| 1.382 | 96.9098 | 1.382 | 95.5585 | 7.3197 | 97.8419
| 1.383 | 96.9424 | 1.383 | 95.5695 | 7.3274 | 97.8177
| 1.384 | 96.9268 | 1.384 | 95.5517 | 7.3351 | 97.7906
| 1.385 | 96.9036 | 1.385 | 95.5877 | 7.3429 | 97.7913
| 1.386 | 96.9292 | 1.386 | 95.5575 | 7.3506 | 97.8165
| 1.387 | 96.9022 | 1.387 | 95.6037 | 7.3583 | 97.8485
| 1.388 | 96.9134 | 1.388 | 95.5982 | 7.366 | 97.8781
| 1.389 | 96.9001 | 1.389 | 95.6068 | 7.3738 | 97.8916
| 1.39 | 96.9167 | 1.39 | 95.6182 | 7.3815 | 97.898
| 1.391 | 96.9135 | 1.391 | 95.6356 | 7.3892 | 97.899
| 1.392 | 96.8913 | 1.392 | 95.6395 | 7.3969 | 97.8954
| 1.393 | 96.884 | 1.393 | 95.652 | 7.4046 | 97.8904
| 1.394 | 96.8912 | 1.394 | 95.6458 | 7.4124 | 97.8922
| 1.395 | 96.8993 | 1.395 | 95.6643 | 7.4201 | 97.9025
| 1.396 | 96.8676 | 1.396 | 95.6889 | 7.4278 | 97.9246
| 1.397 | 96.9038 | 1.397 | 95.657 | 7.4355 | 97.9406
| 1.398 | 96.8704 | 1.398 | 95.6999 | 7.4432 | 97.942
| 1.399 | 96.8618 | 1.399 | 95.6989 | 7.451 | 97.9267
| 1.4 | 96.8516 | 1.4 | 95.6989 | 7.4587 | 97.8996
| 1.401 | 96.9102 | 1.401 | 95.718 | 7.4664 | 97.8903
| 1.402 | 96.8574 | 1.402 | 95.7036 | 7.4741 | 97.8982
| 1.403 | 96.8412 | 1.403 | 95.723 | 7.4818 | 97.9284
| 1.404 | 96.8344 | 1.404 | 95.7153 | 7.4896 | 97.9651
| 1.405 | 96.8313 | 1.405 | 95.7323 | 7.4973 | 97.996
| 1.406 | 96.8529 | 1.406 | 95.7614 | 7.505 | 98.0199
| 1.407 | 96.8248 | 1.407 | 95.7598 | 7.5127 | 98.0277
| 1.408 | 96.7874 | 1.408 | 95.7592 | 7.5205 | 98.0277
| 1.409 | 96.8725 | 1.409 | 95.7685 | 7.5282 | 98.0242
| 1.41 | 96.8429 | 1.41 | 95.793 | 7.5359 | 98.0195
| 1.411 | 96.8215 | 1.411 | 95.7916 | 7.5436 | 98.0167
| 1.412 | 96.8254 | 1.412 | 95.7816 | 7.5513 | 98.0131
| 1.413 | 96.8143 | 1.413 | 95.8155 | 7.5591 | 98.0085
| 1.414 | 96.8101 | 1.414 | 95.826 | 7.5668 | 98.0014
| 1.415 | 96.808 | 1.415 | 95.83 | 7.5745 | 97.9953
| 1.416 | 96.807 | 1.416 | 95.8381 | 7.5822 | 97.9914
| 1.417 | 96.8048 | 1.417 | 95.8562 | 7.5899 | 97.9911
| 1.418 | 96.7588 | 1.418 | 95.847 | 7.5977 | 97.9918
| 1.419 | 96.7976 | 1.419 | 95.8392 | 7.6054 | 97.9929
| 1.42 | 96.8112 | 1.42 | 95.8718 | 7.6131 | 97.9957
| 1.421 | 96.7919 | 1.421 | 95.8724 | 7.6208 | 97.9996
| 1.422 | 96.7839 | 1.422 | 95.886 | 7.6286 | 98.0014
| 1.423 | 96.7761 | 1.423 | 95.8853 | 7.6363 | 98
| 1.424 | 96.7823 | 1.424 | 95.889 | 7.644 | 97.9904
| 1.425 | 96.7878 | 1.425 | 95.8985 | 7.6517 | 97.978
| 1.426 | 96.7662 | 1.426 | 95.9275 | 7.6594 | 97.9637
| 1.427 | 96.7666 | 1.427 | 95.9327 | 7.6672 | 97.9545
| 1.428 | 96.7975 | 1.428 | 95.9299 | 7.6749 | 97.9488
| 1.429 | 96.7775 | 1.429 | 95.9374 | 7.6826 | 97.9471
| 1.43 | 96.7452 | 1.43 | 95.9443 | 7.6903 | 97.9442
| 1.431 | 96.7604 | 1.431 | 95.9533 | 7.6981 | 97.9389
| 1.432 | 96.7743 | 1.432 | 95.9501 | 7.7058 | 97.9325
| 1.433 | 96.7521 | 1.433 | 95.9525 | 7.7135 | 97.9322
| 1.434 | 96.7417 | 1.434 | 95.9784 | 7.7212 | 97.9415
| 1.435 | 96.7572 | 1.435 | 95.9899 | 7.7289 | 97.9579
| 1.436 | 96.7472 | 1.436 | 95.9958 | 7.7367 | 97.9803
| 1.437 | 96.7497 | 1.437 | 95.976 | 7.7444 | 97.9949
| 1.438 | 96.7472 | 1.438 | 95.9985 | 7.7521 | 98.0024
| 1.439 | 96.739 | 1.439 | 96.0073 | 7.7598 | 97.9925
| 1.44 | 96.7383 | 1.44 | 96.0142 | 7.7675 | 97.9811
| 1.441 | 96.7393 | 1.441 | 96.0271 | 7.7753 | 97.9723
| 1.442 | 96.7292 | 1.442 | 96.026 | 7.783 | 97.9833
| 1.443 | 96.7446 | 1.443 | 96.0411 | 7.7907 | 98.009
| 1.444 | 96.7269 | 1.444 | 96.0449 | 7.7984 | 98.0443
| 1.445 | 96.721 | 1.445 | 96.0561 | 7.8061 | 98.0813
| 1.446 | 96.7314 | 1.446 | 96.0556 | 7.8139 | 98.107
| 1.447 | 96.7247 | 1.447 | 96.0671 | 7.8216 | 98.1231
| 1.448 | 96.7191 | 1.448 | 96.0802 | 7.8293 | 98.1177
| 1.449 | 96.7131 | 1.449 | 96.0881 | 7.837 | 98.1096
| 1.45 | 96.725 | 1.45 | 96.1044 | 7.8448 | 98.0989
| 1.451 | 96.7093 | 1.451 | 96.0988 | 7.8525 | 98.0965
| 1.452 | 96.7036 | 1.452 | 96.0889 | 7.8602 | 98.0987
| 1.453 | 96.7017 | 1.453 | 96.1075 | 7.8679 | 98.1069
| 1.454 | 96.7156 | 1.454 | 96.1104 | 7.8756 | 98.1283
| 1.455 | 96.7066 | 1.455 | 96.1278 | 7.8834 | 98.1561
| 1.456 | 96.6956 | 1.456 | 96.1278 | 7.8911 | 98.1928
| 1.457 | 96.6983 | 1.457 | 96.1161 | 7.8988 | 98.2267
| 1.458 | 96.7056 | 1.458 | 96.1365 | 7.9065 | 98.2541
| 1.459 | 96.6999 | 1.459 | 96.1399 | 7.9142 | 98.2627
| 1.46 | 96.6837 | 1.46 | 96.152 | 7.922 | 98.2539
| 1.461 | 96.6671 | 1.461 | 96.1655 | 7.9297 | 98.2368
| 1.462 | 96.6869 | 1.462 | 96.1586 | 7.9374 | 98.2162
| 1.463 | 96.7101 | 1.463 | 96.1791 | 7.9451 | 98.2049
| 1.464 | 96.6853 | 1.464 | 96.1863 | 7.9528 | 98.2014
| 1.465 | 96.6805 | 1.465 | 96.1806 | 7.9606 | 98.2114
| 1.466 | 96.687 | 1.466 | 96.1932 | 7.9683 | 98.2221
| 1.467 | 96.6696 | 1.467 | 96.2099 | 7.976 | 98.2332
| 1.468 | 96.6428 | 1.468 | 96.226 | 7.9837 | 98.2379
| 1.469 | 96.6913 | 1.469 | 96.2064 | 7.9915 | 98.2404
| 1.47 | 96.6693 | 1.47 | 96.2088 | 7.9992 | 98.2383
| 1.471 | 96.6713 | 1.471 | 96.2078 | 8.0069 | 98.2373
| 1.472 | 96.6587 | 1.472 | 96.2395 | 8.0146 | 98.237
| 1.473 | 96.6805 | 1.473 | 96.2091 | 8.0223 | 98.2399
| 1.474 | 96.6683 | 1.474 | 96.2622 | 8.0301 | 98.2425
| 1.475 | 96.6449 | 1.475 | 96.2428 | 8.0378 | 98.2443
| 1.476 | 96.6478 | 1.476 | 96.2449 | 8.0455 | 98.2401
| 1.477 | 96.6414 | 1.477 | 96.2647 | 8.0532 | 98.233
| 1.478 | 96.6817 | 1.478 | 96.2665 | 8.0609 | 98.2188
| 1.479 | 96.6455 | 1.479 | 96.2702 | 8.0687 | 98.2054
| 1.48 | 96.6512 | 1.48 | 96.278 | 8.0764 | 98.1923
| 1.481 | 96.6356 | 1.481 | 96.2743 | 8.0841 | 98.1923
| 1.482 | 96.6363 | 1.482 | 96.2801 | 8.0918 | 98.1981
| 1.483 | 96.6437 | 1.483 | 96.2967 | 8.0996 | 98.2149
| 1.484 | 96.6369 | 1.484 | 96.3063 | 8.1073 | 98.2327
| 1.485 | 96.6291 | 1.485 | 96.3052 | 8.115 | 98.2509
| 1.486 | 96.6676 | 1.486 | 96.3085 | 8.1227 | 98.2563
| 1.487 | 96.6406 | 1.487 | 96.3244 | 8.1304 | 98.2568
| 1.488 | 96.6272 | 1.488 | 96.3199 | 8.1382 | 98.2479
| 1.489 | 96.6253 | 1.489 | 96.3132 | 8.1459 | 98.2373
| 1.49 | 96.592 | 1.49 | 96.3539 | 8.1536 | 98.2267
| 1.491 | 96.6335 | 1.491 | 96.3362 | 8.1613 | 98.2257
| 1.492 | 96.6358 | 1.492 | 96.3344 | 8.169 | 98.2279
| 1.493 | 96.6353 | 1.493 | 96.3627 | 8.1768 | 98.2355
| 1.494 | 96.5882 | 1.494 | 96.364 | 8.1845 | 98.2459
| 1.495 | 96.5949 | 1.495 | 96.3709 | 8.1922 | 98.2577
| 1.496 | 96.6131 | 1.496 | 96.3882 | 8.1999 | 98.273
| 1.497 | 96.6062 | 1.497 | 96.3778 | 8.2076 | 98.2895
| 1.498 | 96.6147 | 1.498 | 96.3826 | 8.2154 | 98.3074
| 1.499 | 96.6008 | 1.499 | 96.4017 | 8.2231 | 98.3242
| 1.5 | 96.6121 | 1.5 | 96.4061 | 8.2308 | 98.3406
| 1.501 | 96.5701 | 1.501 | 96.4052 | 8.2385 | 98.3574
| 1.502 | 96.5852 | 1.502 | 96.3938 | 8.2462 | 98.3746
| 1.503 | 96.6414 | 1.503 | 96.4142 | 8.254 | 98.3932
| 1.504 | 96.5986 | 1.504 | 96.4086 | 8.2617 | 98.4103
| 1.505 | 96.5734 | 1.505 | 96.4234 | 8.2694 | 98.4264
| 1.506 | 96.5949 | 1.506 | 96.4361 | 8.2771 | 98.4361
| 1.507 | 96.5815 | 1.507 | 96.4233 | 8.2849 | 98.4444
| 1.508 | 96.5853 | 1.508 | 96.4487 | 8.2926 | 98.448
| 1.509 | 96.597 | 1.509 | 96.4434 | 8.3003 | 98.4542
| 1.51 | 96.5983 | 1.51 | 96.4563 | 8.308 | 98.4628
| 1.511 | 96.5717 | 1.511 | 96.4649 | 8.3157 | 98.4771
| 1.512 | 96.5807 | 1.512 | 96.474 | 8.3235 | 98.4939
| 1.513 | 96.578 | 1.513 | 96.4731 | 8.3312 | 98.5114
| 1.514 | 96.5932 | 1.514 | 96.4764 | 8.3389 | 98.5272
| 1.515 | 96.5647 | 1.515 | 96.4797 | 8.3466 | 98.5383
| 1.516 | 96.5394 | 1.516 | 96.4917 | 8.3544 | 98.5473
| 1.517 | 96.5901 | 1.517 | 96.5102 | 8.3621 | 98.5538
| 1.518 | 96.5968 | 1.518 | 96.4913 | 8.3698 | 98.5599
| 1.519 | 96.5518 | 1.519 | 96.4988 | 8.3775 | 98.5657
| 1.52 | 96.549 | 1.52 | 96.4892 | 8.3852 | 98.5697
| 1.521 | 96.5891 | 1.521 | 96.5194 | 8.393 | 98.5726
| 1.522 | 96.5719 | 1.522 | 96.5137 | 8.4007 | 98.5727
| 1.523 | 96.5439 | 1.523 | 96.5199 | 8.4084 | 98.5714
| 1.524 | 96.5503 | 1.524 | 96.5336 | 8.4161 | 98.569
| 1.525 | 96.5828 | 1.525 | 96.5498 | 8.4238 | 98.5648
| 1.526 | 96.5741 | 1.526 | 96.5351 | 8.4316 | 98.5606
| 1.527 | 96.5159 | 1.527 | 96.5315 | 8.4393 | 98.5614
| 1.528 | 96.556 | 1.528 | 96.5429 | 8.447 | 98.5654
| 1.529 | 96.565 | 1.529 | 96.5515 | 8.4547 | 98.5805
| 1.53 | 96.583 | 1.53 | 96.5591 | 8.4625 | 98.598
| 1.531 | 96.5096 | 1.531 | 96.557 | 8.4702 | 98.6188
| 1.532 | 96.4977 | 1.532 | 96.571 | 8.4779 | 98.6327
| 1.533 | 96.577 | 1.533 | 96.5627 | 8.4856 | 98.6424
| 1.534 | 96.5578 | 1.534 | 96.5866 | 8.4933 | 98.6397
| 1.535 | 96.5059 | 1.535 | 96.5762 | 8.501 | 98.6341
| 1.536 | 96.5509 | 1.536 | 96.5795 | 8.5088 | 98.6203
| 1.537 | 96.5272 | 1.537 | 96.5922 | 8.5165 | 98.6065
| 1.538 | 96.5296 | 1.538 | 96.6086 | 8.5242 | 98.5924
| 1.539 | 96.5548 | 1.539 | 96.5942 | 8.5319 | 98.5815
| 1.54 | 96.4991 | 1.54 | 96.6089 | 8.5397 | 98.5751
| 1.541 | 96.5238 | 1.541 | 96.6144 | 8.5474 | 98.5728
| 1.542 | 96.5174 | 1.542 | 96.6113 | 8.5551 | 98.5729
| 1.543 | 96.5152 | 1.543 | 96.6217 | 8.5628 | 98.5715
| 1.544 | 96.5385 | 1.544 | 96.6345 | 8.5705 | 98.5695
| 1.545 | 96.5225 | 1.545 | 96.6355 | 8.5783 | 98.5639
| 1.546 | 96.5135 | 1.546 | 96.638 | 8.586 | 98.559
| 1.547 | 96.5154 | 1.547 | 96.6095 | 8.5937 | 98.5577
| 1.548 | 96.5374 | 1.548 | 96.6502 | 8.6014 | 98.5589
| 1.549 | 96.5188 | 1.549 | 96.637 | 8.6091 | 98.5665
| 1.55 | 96.5047 | 1.55 | 96.6473 | 8.6169 | 98.5755
| 1.551 | 96.5145 | 1.551 | 96.6551 | 8.6246 | 98.5866
| 1.552 | 96.5364 | 1.552 | 96.6767 | 8.6323 | 98.5967
| 1.553 | 96.4975 | 1.553 | 96.666 | 8.64 | 98.6057
| 1.554 | 96.5062 | 1.554 | 96.6835 | 8.6478 | 98.6147
| 1.555 | 96.5122 | 1.555 | 96.6704 | 8.6555 | 98.6237
| 1.556 | 96.4949 | 1.556 | 96.6969 | 8.6632 | 98.6341
| 1.557 | 96.5067 | 1.557 | 96.7006 | 8.6709 | 98.6449
| 1.558 | 96.5029 | 1.558 | 96.6876 | 8.6786 | 98.6507
| 1.559 | 96.4811 | 1.559 | 96.6977 | 8.6864 | 98.6555
| 1.56 | 96.4874 | 1.56 | 96.7026 | 8.6941 | 98.6499
| 1.561 | 96.51 | 1.561 | 96.7034 | 8.7018 | 98.6443
| 1.562 | 96.5111 | 1.562 | 96.7304 | 8.7095 | 98.6362
| 1.563 | 96.4744 | 1.563 | 96.7089 | 8.7172 | 98.6303
| 1.564 | 96.5053 | 1.564 | 96.7173 | 8.725 | 98.6279
| 1.565 | 96.4786 | 1.565 | 96.7443 | 8.7327 | 98.6245
| 1.566 | 96.489 | 1.566 | 96.7117 | 8.7404 | 98.6196
| 1.567 | 96.4778 | 1.567 | 96.7226 | 8.7481 | 98.6098
| 1.568 | 96.5192 | 1.568 | 96.7407 | 8.7559 | 98.5953
| 1.569 | 96.4705 | 1.569 | 96.7465 | 8.7636 | 98.5804
| 1.57 | 96.4713 | 1.57 | 96.7428 | 8.7713 | 98.5656
| 1.571 | 96.4827 | 1.571 | 96.7357 | 8.779 | 98.5579
| 1.572 | 96.4987 | 1.572 | 96.7463 | 8.7867 | 98.5541
| 1.573 | 96.462 | 1.573 | 96.7669 | 8.7945 | 98.5553
| 1.574 | 96.4779 | 1.574 | 96.7808 | 8.8022 | 98.5586
| 1.575 | 96.4764 | 1.575 | 96.7666 | 8.8099 | 98.5598
| 1.576 | 96.4808 | 1.576 | 96.7569 | 8.8176 | 98.5606
| 1.577 | 96.4645 | 1.577 | 96.7929 | 8.8253 | 98.5657
| 1.578 | 96.4849 | 1.578 | 96.7922 | 8.8331 | 98.5716
| 1.579 | 96.4776 | 1.579 | 96.7897 | 8.8408 | 98.5955
| 1.58 | 96.463 | 1.58 | 96.7806 | 8.8485 | 98.6216
| 1.581 | 96.4842 | 1.581 | 96.7859 | 8.8562 | 98.6559
| 1.582 | 96.4826 | 1.582 | 96.7863 | 8.864 | 98.6906
| 1.583 | 96.4491 | 1.583 | 96.811 | 8.8717 | 98.7113
| 1.584 | 96.4808 | 1.584 | 96.7997 | 8.8794 | 98.7321
| 1.585 | 96.4891 | 1.585 | 96.805 | 8.8871 | 98.7422
| 1.586 | 96.4376 | 1.586 | 96.8174 | 8.8948 | 98.7526
| 1.587 | 96.4637 | 1.587 | 96.83 | 8.9026 | 98.7659
| 1.588 | 96.4748 | 1.588 | 96.8153 | 8.9103 | 98.7789
| 1.589 | 96.4803 | 1.589 | 96.8115 | 8.918 | 98.7904
| 1.59 | 96.4384 | 1.59 | 96.8359 | 8.9257 | 98.8008
| 1.591 | 96.4768 | 1.591 | 96.8264 | 8.9334 | 98.8017
| 1.592 | 96.459 | 1.592 | 96.8249 | 8.9412 | 98.8021
| 1.593 | 96.4318 | 1.593 | 96.8671 | 8.9489 | 98.7969
| 1.594 | 96.4652 | 1.594 | 96.8312 | 8.9566 | 98.7924
| 1.595 | 96.4764 | 1.595 | 96.8642 | 8.9643 | 98.794
| 1.596 | 96.4973 | 1.596 | 96.855 | 8.972 | 98.7966
| 1.597 | 96.4147 | 1.597 | 96.8732 | 8.9798 | 98.8153
| 1.598 | 96.4022 | 1.598 | 96.8804 | 8.9875 | 98.8339
| 1.599 | 96.4933 | 1.599 | 96.8602 | 8.9952 | 98.8579
| 1.6 | 96.4581 | 1.6 | 96.8743 | 9.0029 | 98.8804
| 1.601 | 96.4241 | 1.601 | 96.8704 | 9.0107 | 98.8834
| 1.602 | 96.4569 | 1.602 | 96.8942 | 9.0184 | 98.886
| 1.603 | 96.4417 | 1.603 | 96.8802 | 9.0261 | 98.8684
| 1.604 | 96.4515 | 1.604 | 96.8872 | 9.0338 | 98.8511
| 1.605 | 96.4448 | 1.605 | 96.8981 | 9.0415 | 98.8355
| 1.606 | 96.4409 | 1.606 | 96.8792 | 9.0493 | 98.82
| 1.607 | 96.4461 | 1.607 | 96.9163 | 9.057 | 98.8105
| 1.608 | 96.4518 | 1.608 | 96.905 | 9.0647 | 98.8011
| 1.609 | 96.445 | 1.609 | 96.9146 | 9.0724 | 98.7912
| 1.61 | 96.4342 | 1.61 | 96.8946 | 9.0801 | 98.7814
| 1.611 | 96.4424 | 1.611 | 96.9133 | 9.0879 | 98.7748
| 1.612 | 96.4511 | 1.612 | 96.9196 | 9.0956 | 98.7685
| 1.613 | 96.451 | 1.613 | 96.9137 | 9.1033 | 98.7704
| 1.614 | 96.4181 | 1.614 | 96.9207 | 9.111 | 98.7745
| 1.615 | 96.4428 | 1.615 | 96.9199 | 9.1188 | 98.7828
| 1.616 | 96.468 | 1.616 | 96.9438 | 9.1265 | 98.7929
| 1.617 | 96.3619 | 1.617 | 96.9317 | 9.1342 | 98.8005
| 1.618 | 96.4656 | 1.618 | 96.9417 | 9.1419 | 98.8071
| 1.619 | 96.4573 | 1.619 | 96.9292 | 9.1496 | 98.8093
| 1.62 | 96.393 | 1.62 | 96.9505 | 9.1574 | 98.8081
| 1.621 | 96.4359 | 1.621 | 96.9532 | 9.1651 | 98.805
| 1.622 | 96.4328 | 1.622 | 96.9649 | 9.1728 | 98.7991
| 1.623 | 96.4463 | 1.623 | 96.9725 | 9.1805 | 98.7939
| 1.624 | 96.4288 | 1.624 | 96.9891 | 9.1882 | 98.7891
| 1.625 | 96.4272 | 1.625 | 96.9697 | 9.196 | 98.7842
| 1.626 | 96.4348 | 1.626 | 96.972 | 9.2037 | 98.7794
| 1.627 | 96.4187 | 1.627 | 96.9646 | 9.2114 | 98.7724
| 1.628 | 96.4244 | 1.628 | 96.9849 | 9.2191 | 98.7551
| 1.629 | 96.4325 | 1.629 | 96.9847 | 9.2269 | 98.7378
| 1.63 | 96.4112 | 1.63 | 97.0004 | 9.2346 | 98.7038
| 1.631 | 96.4308 | 1.631 | 96.9925 | 9.2423 | 98.6698
| 1.632 | 96.4387 | 1.632 | 97.0037 | 9.25 | 98.639
| 1.633 | 96.4113 | 1.633 | 96.9992 | 9.2577 | 98.6085
| 1.634 | 96.436 | 1.634 | 97.0097 | 9.2654 | 98.5969
| 1.635 | 96.4392 | 1.635 | 96.9911 | 9.2732 | 98.5925
| 1.636 | 96.4095 | 1.636 | 97.0133 | 9.2809 | 98.5994
| 1.637 | 96.4244 | 1.637 | 97.0142 | 9.2886 | 98.6141
| 1.638 | 96.4382 | 1.638 | 96.9991 | 9.2963 | 98.6278
| 1.639 | 96.4147 | 1.639 | 97.0194 | 9.3041 | 98.6397
| 1.64 | 96.4238 | 1.64 | 97.0262 | 9.3118 | 98.6487
| 1.641 | 96.435 | 1.641 | 97.0185 | 9.3195 | 98.6503
| 1.642 | 96.4168 | 1.642 | 97.0309 | 9.3272 | 98.6508
| 1.643 | 96.4416 | 1.643 | 97.0171 | 9.3349 | 98.6467
| 1.644 | 96.4032 | 1.644 | 97.0519 | 9.3427 | 98.6422
| 1.645 | 96.3929 | 1.645 | 97.026 | 9.3504 | 98.6377
| 1.646 | 96.4131 | 1.646 | 97.0454 | 9.3581 | 98.6333
| 1.647 | 96.4312 | 1.647 | 97.0439 | 9.3658 | 98.6299
| 1.648 | 96.4169 | 1.648 | 97.0382 | 9.3735 | 98.6268
| 1.649 | 96.4069 | 1.649 | 97.0493 | 9.3813 | 98.6202
| 1.65 | 96.4309 | 1.65 | 97.0722 | 9.389 | 98.6115
| 1.651 | 96.4107 | 1.651 | 97.0494 | 9.3967 | 98.6006
| 1.652 | 96.4131 | 1.652 | 97.0448 | 9.4044 | 98.5865
| 1.653 | 96.4232 | 1.653 | 97.0511 | 9.4122 | 98.5731
| 1.654 | 96.4089 | 1.654 | 97.0455 | 9.4199 | 98.5637
| 1.655 | 96.4031 | 1.655 | 97.0953 | 9.4276 | 98.5546
| 1.656 | 96.4284 | 1.656 | 97.0946 | 9.4353 | 98.5533
| 1.657 | 96.4239 | 1.657 | 97.0594 | 9.443 | 98.5528
| 1.658 | 96.4025 | 1.658 | 97.0734 | 9.4508 | 98.5572
| 1.659 | 96.424 | 1.659 | 97.0922 | 9.4585 | 98.5638
| 1.66 | 96.4267 | 1.66 | 97.0935 | 9.4662 | 98.5711
| 1.661 | 96.4078 | 1.661 | 97.0858 | 9.4739 | 98.5794
| 1.662 | 96.417 | 1.662 | 97.1183 | 9.4817 | 98.5856
| 1.663 | 96.4266 | 1.663 | 97.1041 | 9.4894 | 98.5847
| 1.664 | 96.3948 | 1.664 | 97.0887 | 9.4971 | 98.5838
| 1.665 | 96.4432 | 1.665 | 97.0971 | 9.5048 | 98.5701
| 1.666 | 96.4042 | 1.666 | 97.1149 | 9.5125 | 98.556
| 1.667 | 96.4058 | 1.667 | 97.095 | 9.5203 | 98.538
| 1.668 | 96.4427 | 1.668 | 97.1132 | 9.528 | 98.5183
| 1.669 | 96.4117 | 1.669 | 97.1222 | 9.5357 | 98.5003
| 1.67 | 96.4041 | 1.67 | 97.1408 | 9.5434 | 98.4837
| 1.671 | 96.4343 | 1.671 | 97.1208 | 9.5511 | 98.4693
| 1.672 | 96.421 | 1.672 | 97.1245 | 9.5589 | 98.4627
| 1.673 | 96.4303 | 1.673 | 97.1362 | 9.5666 | 98.4565
| 1.674 | 96.413 | 1.674 | 97.1283 | 9.5743 | 98.4591
| 1.675 | 96.4143 | 1.675 | 97.1345 | 9.582 | 98.4632
| 1.676 | 96.4151 | 1.676 | 97.1248 | 9.5897 | 98.4665
| 1.677 | 96.418 | 1.677 | 97.1284 | 9.5975 | 98.4703
| 1.678 | 96.398 | 1.678 | 97.1573 | 9.6052 | 98.4711
| 1.679 | 96.4319 | 1.679 | 97.149 | 9.6129 | 98.4663
| 1.68 | 96.425 | 1.68 | 97.142 | 9.6206 | 98.4619
| 1.681 | 96.409 | 1.681 | 97.1689 | 9.6283 | 98.4524
| 1.682 | 96.4109 | 1.682 | 97.1502 | 9.6361 | 98.4434
| 1.683 | 96.4349 | 1.683 | 97.1607 | 9.6438 | 98.436
| 1.684 | 96.3972 | 1.684 | 97.1752 | 9.6515 | 98.4298
| 1.685 | 96.4087 | 1.685 | 97.1684 | 9.6592 | 98.4254
| 1.686 | 96.4347 | 1.686 | 97.1681 | 9.667 | 98.4234
| 1.687 | 96.4108 | 1.687 | 97.1747 | 9.6747 | 98.4218
| 1.688 | 96.4298 | 1.688 | 97.175 | 9.6824 | 98.4202
| 1.689 | 96.4244 | 1.689 | 97.1641 | 9.6901 | 98.4186
| 1.69 | 96.4171 | 1.69 | 97.1567 | 9.6978 | 98.4155
| 1.691 | 96.4309 | 1.691 | 97.1747 | 9.7056 | 98.4114
| 1.692 | 96.4394 | 1.692 | 97.1784 | 9.7133 | 98.4073
| 1.693 | 96.3885 | 1.693 | 97.1831 | 9.721 | 98.4032
| 1.694 | 96.4384 | 1.694 | 97.2085 | 9.7287 | 98.3988
| 1.695 | 96.439 | 1.695 | 97.2044 | 9.7364 | 98.3975
| 1.696 | 96.3842 | 1.696 | 97.1791 | 9.7442 | 98.3966
| 1.697 | 96.3962 | 1.697 | 97.2057 | 9.7519 | 98.4
| 1.698 | 96.4603 | 1.698 | 97.2055 | 9.7596 | 98.4062
| 1.699 | 96.4219 | 1.699 | 97.2116 | 9.7673 | 98.4135
| 1.7 | 96.4063 | 1.7 | 97.2033 | 9.7751 | 98.4244
| 1.701 | 96.3419 | 1.701 | 97.237 | 9.7828 | 98.4352
| 1.702 | 96.4983 | 1.702 | 97.2144 | 9.7905 | 98.4422
| 1.703 | 96.441 | 1.703 | 97.2191 | 9.7982 | 98.4484
| 1.704 | 96.3697 | 1.704 | 97.2143 | 9.8059 | 98.4507
| 1.705 | 96.4648 | 1.705 | 97.2013 | 9.8137 | 98.4484
| 1.706 | 96.426 | 1.706 | 97.2295 | 9.8214 | 98.4457
| 1.707 | 96.4116 | 1.707 | 97.233 | 9.8291 | 98.437
| 1.708 | 96.4269 | 1.708 | 97.2433 | 9.8368 | 98.4283
| 1.709 | 96.4522 | 1.709 | 97.2361 | 9.8445 | 98.4167
| 1.71 | 96.3852 | 1.71 | 97.2236 | 9.8523 | 98.4034
| 1.711 | 96.4459 | 1.711 | 97.2432 | 9.86 | 98.3904
| 1.712 | 96.4303 | 1.712 | 97.2597 | 9.8677 | 97.8866
| 1.713 | 96.3931 | 1.713 | 97.2463 | 9.8754 | 97.8751
| 1.714 | 96.4405 | 1.714 | 97.2342 | 9.8832 | 97.8714
| 1.715 | 96.4564 | 1.715 | 97.2439 | 9.8909 | 97.8698
| 1.716 | 96.3892 | 1.716 | 97.2708 | 9.8986 | 97.8717
| 1.717 | 96.4157 | 1.717 | 97.262 | 9.9063 | 97.8804
| 1.718 | 96.4719 | 1.718 | 97.2594 | 9.914 | 97.8891
| 1.719 | 96.3965 | 1.719 | 97.2839 | 9.9218 | 97.9034
| 1.72 | 96.4217 | 1.72 | 97.2564 | 9.9295 | 97.9181
| 1.721 | 96.4654 | 1.721 | 97.2652 | 9.9372 | 97.9331
| 1.722 | 96.4081 | 1.722 | 97.27 | 9.9449 | 97.9478
| 1.723 | 96.4541 | 1.723 | 97.2821 | 9.9526 | 97.9629
| 1.724 | 96.4485 | 1.724 | 97.2836 | 9.9604 | 97.9737
| 1.725 | 96.4428 | 1.725 | 97.2799 | 9.9681 | 97.9841
| 1.726 | 96.3771 | 1.726 | 97.2818 | 9.9758 | 97.9939
| 1.727 | 96.4591 | 1.727 | 97.2795 | 9.9835 | 98.0025
| 1.728 | 96.4313 | 1.728 | 97.2689 | 9.9913 | 98.0112
| 1.729 | 96.4147 | 1.729 | 97.2949 | 9.999 | 98.0234
| 1.73 | 96.4407 | 1.73 | 97.2797 | 10.0067 | 98.0357
| 1.731 | 96.4388 | 1.731 | 97.3024 | 10.0144 | 98.0482
| 1.732 | 96.4303 | 1.732 | 97.3077 | 10.0221 | 98.0608
| 1.733 | 96.4115 | 1.733 | 97.3096 | 10.0299 | 98.0734
| 1.734 | 96.446 | 1.734 | 97.3106 | 10.0376 | 98.0821
| 1.735 | 96.4384 | 1.735 | 97.298 | 10.0453 | 98.0907
| 1.736 | 96.4345 | 1.736 | 97.32 | 10.053 | 98.0987
| 1.737 | 96.4363 | 1.737 | 97.3259 | 10.0607 | 98.1053
| 1.738 | 96.4551 | 1.738 | 97.3234 | 10.0685 | 98.1122
| 1.739 | 96.4281 | 1.739 | 97.3131 | 10.0762 | 98.1241
| 1.74 | 96.4223 | 1.74 | 97.3164 | 10.0839 | 98.1366
| 1.741 | 96.4606 | 1.741 | 97.3163 | 10.0916 | 98.1517
| 1.742 | 96.4452 | 1.742 | 97.3387 | 10.0993 | 98.171
| 1.743 | 96.4246 | 1.743 | 97.3116 | 10.1071 | 98.1907
| 1.744 | 96.4549 | 1.744 | 97.3159 | 10.1148 | 98.21
| 1.745 | 96.4416 | 1.745 | 97.3389 | 10.1225 | 98.2289
| 1.746 | 96.4469 | 1.746 | 97.3311 | 10.1302 | 98.2475
| 1.747 | 96.4417 | 1.747 | 97.3329 | 10.138 | 98.265
| 1.748 | 96.4639 | 1.748 | 97.3314 | 10.1457 | 98.2822
| 1.749 | 96.4594 | 1.749 | 97.3163 | 10.1534 | 98.3022
| 1.75 | 96.4341 | 1.75 | 97.36 | 10.1611 | 98.3226
| 1.751 | 96.4458 | 1.751 | 97.3628 | 10.1688 | 98.3423
| 1.752 | 96.4351 | 1.752 | 97.3397 | 10.1766 | 98.3584
| 1.753 | 96.4628 | 1.753 | 97.3239 | 10.1843 | 98.3745
| 1.754 | 96.444 | 1.754 | 97.3265 | 10.192 | 98.3832
| 1.755 | 96.4505 | 1.755 | 97.3485 | 10.1997 | 98.3865
| 1.756 | 96.4682 | 1.756 | 97.3757 | 10.2074 | 98.3899
| 1.757 | 96.4479 | 1.757 | 97.3664 | 10.2152 | 98.389
| 1.758 | 96.4589 | 1.758 | 97.3437 | 10.2229 | 98.3878
| 1.759 | 96.4647 | 1.759 | 97.3653 | 10.2306 | 98.3891
| 1.76 | 96.4704 | 1.76 | 97.3713 | 10.2383 | 98.3946
| 1.761 | 96.4408 | 1.761 | 97.3757 | 10.246 | 98.3997
| 1.762 | 96.4544 | 1.762 | 97.3859 | 10.2538 | 98.4134
| 1.763 | 96.4763 | 1.763 | 97.3567 | 10.2615 | 98.4295
| 1.764 | 96.4511 | 1.764 | 97.3798 | 10.2692 | 98.4467
| 1.765 | 96.4631 | 1.765 | 97.3799 | 10.2769 | 98.4731
| 1.766 | 96.4672 | 1.766 | 97.3849 | 10.2847 | 98.4998
| 1.767 | 96.452 | 1.767 | 97.3831 | 10.2924 | 98.5255
| 1.768 | 96.4734 | 1.768 | 97.3875 | 10.3001 | 98.5501
| 1.769 | 96.4765 | 1.769 | 97.3828 | 10.3078 | 98.5747
| 1.77 | 96.4716 | 1.77 | 97.3932 | 10.3155 | 98.5866
| 1.771 | 96.4707 | 1.771 | 97.3969 | 10.3233 | 98.596
| 1.772 | 96.4643 | 1.772 | 97.3972 | 10.331 | 98.6033
| 1.773 | 96.47 | 1.773 | 97.3813 | 10.3387 | 98.6006
| 1.774 | 96.4827 | 1.774 | 97.403 | 10.3464 | 98.5976
| 1.775 | 96.4872 | 1.775 | 97.4003 | 10.3541 | 98.5943
| 1.776 | 96.4604 | 1.776 | 97.4125 | 10.3619 | 98.5899
| 1.777 | 96.4804 | 1.777 | 97.4004 | 10.3696 | 98.5855
| 1.778 | 96.4738 | 1.778 | 97.3925 | 10.3773 | 98.5836
| 1.779 | 96.4703 | 1.779 | 97.4109 | 10.385 | 98.5823
| 1.78 | 96.4867 | 1.78 | 97.4285 | 10.3928 | 98.5829
| 1.781 | 96.4856 | 1.781 | 97.417 | 10.4005 | 98.5948
| 1.782 | 96.479 | 1.782 | 97.4354 | 10.4082 | 98.6066
| 1.783 | 96.478 | 1.783 | 97.4089 | 10.4159 | 98.6277
| 1.784 | 96.4777 | 1.784 | 97.4206 | 10.4236 | 98.6605
| 1.785 | 96.4896 | 1.785 | 97.4274 | 10.4314 | 98.6936
| 1.786 | 96.4859 | 1.786 | 97.4256 | 10.4391 | 98.7292
| 1.787 | 96.5079 | 1.787 | 97.4367 | 10.4468 | 98.7659
| 1.788 | 96.4841 | 1.788 | 97.4144 | 10.4545 | 98.8025
| 1.789 | 96.4856 | 1.789 | 97.4485 | 10.4622 | 98.819
| 1.79 | 96.5204 | 1.79 | 97.4496 | 10.47 | 98.8355
| 1.791 | 96.4776 | 1.791 | 97.4149 | 10.4777 | 98.847
| 1.792 | 96.4987 | 1.792 | 97.4427 | 10.4854 | 98.8454
| 1.793 | 96.5152 | 1.793 | 97.4099 | 10.4931 | 98.8439
| 1.794 | 96.4738 | 1.794 | 97.4211 | 10.5008 | 98.8405
| 1.795 | 96.516 | 1.795 | 97.4499 | 10.5086 | 98.8358
| 1.796 | 96.5204 | 1.796 | 97.4338 | 10.5163 | 98.831
| 1.797 | 96.458 | 1.797 | 97.4396 | 10.524 | 98.8259
| 1.798 | 96.5252 | 1.798 | 97.4512 | 10.5317 | 98.8204
| 1.799 | 96.4845 | 1.799 | 97.4438 | 10.5395 | 98.8153
| 1.8 | 96.522 | 1.8 | 97.4574 | 10.5472 | 98.8102
| 1.801 | 96.4953 | 1.801 | 97.4525 | 10.5549 | 98.8051
| 1.802 | 96.5041 | 1.802 | 97.4386 | 10.5626 | 98.8014
| 1.803 | 96.502 | 1.803 | 97.472 | 10.5703 | 98.803
| 1.804 | 96.5133 | 1.804 | 97.4907 | 10.5781 | 98.8046
| 1.805 | 96.5226 | 1.805 | 97.4607 | 10.5858 | 98.808
| 1.806 | 96.504 | 1.806 | 97.4539 | 10.5935 | 98.8139
| 1.807 | 96.521 | 1.807 | 97.4627 | 10.6012 | 98.8194
| 1.808 | 96.5168 | 1.808 | 97.458 | 10.6089 | 98.8232
| 1.809 | 96.5241 | 1.809 | 97.4931 | 10.6167 | 98.8255
| 1.81 | 96.5353 | 1.81 | 97.4678 | 10.6244 | 98.8278
| 1.811 | 96.5203 | 1.811 | 97.4608 | 10.6321 | 98.8294
| 1.812 | 96.5272 | 1.812 | 97.4529 | 10.6398 | 98.8303
| 1.813 | 96.5186 | 1.813 | 97.4871 | 10.6476 | 98.8316
| 1.814 | 96.5081 | 1.814 | 97.4529 | 10.6553 | 98.8322
| 1.815 | 96.5358 | 1.815 | 97.449 | 10.663 | 98.8327
| 1.816 | 96.5384 | 1.816 | 97.4813 | 10.6707 | 98.8322
| 1.817 | 96.5338 | 1.817 | 97.4896 | 10.6784 | 98.8246
| 1.818 | 96.5623 | 1.818 | 97.4942 | 10.6862 | 98.8174
| 1.819 | 96.5323 | 1.819 | 97.4931 | 10.6939 | 98.8084
| 1.82 | 96.61 | 1.82 | 97.474 | 10.7016 | 98.7952
| 1.821 | 96.4845 | 1.821 | 97.4869 | 10.7093 | 98.7823
| 1.822 | 96.5435 | 1.822 | 97.4812 | 10.717 | 98.7715
| 1.823 | 96.5396 | 1.823 | 97.4864 | 10.7248 | 98.7646
| 1.824 | 96.5378 | 1.824 | 97.483 | 10.7325 | 98.7578
| 1.825 | 96.5256 | 1.825 | 97.4865 | 10.7402 | 98.7555
| 1.826 | 96.5413 | 1.826 | 97.4806 | 10.7479 | 98.7568
| 1.827 | 96.5404 | 1.827 | 97.4961 | 10.7556 | 98.7584
| 1.828 | 96.5479 | 1.828 | 97.4994 | 10.7634 | 98.7614
| 1.829 | 96.5381 | 1.829 | 97.5254 | 10.7711 | 98.7652
| 1.83 | 96.5417 | 1.83 | 97.4882 | 10.7788 | 98.7689
| 1.831 | 96.5641 | 1.831 | 97.5018 | 10.7865 | 98.7741
| 1.832 | 96.5511 | 1.832 | 97.5004 | 10.7943 | 98.7793
| 1.833 | 96.5373 | 1.833 | 97.5232 | 10.802 | 98.7844
| 1.834 | 96.557 | 1.834 | 97.4739 | 10.8097 | 98.7889
| 1.835 | 96.5327 | 1.835 | 97.4997 | 10.8174 | 98.7926
| 1.836 | 96.5446 | 1.836 | 97.4935 | 10.8251 | 98.7967
| 1.837 | 96.5555 | 1.837 | 97.5127 | 10.8329 | 98.7934
| 1.838 | 96.5566 | 1.838 | 97.4803 | 10.8406 | 98.7893
| 1.839 | 96.5586 | 1.839 | 97.5092 | 10.8483 | 98.7853
| 1.84 | 96.5464 | 1.84 | 97.4772 | 10.856 | 98.7792
| 1.841 | 96.5514 | 1.841 | 97.5362 | 10.8637 | 98.773
| 1.842 | 96.5579 | 1.842 | 97.5368 | 10.8715 | 98.7675
| 1.843 | 96.5661 | 1.843 | 97.5339 | 10.8792 | 98.7752
| 1.844 | 96.5671 | 1.844 | 97.5025 | 10.8869 | 98.7828
| 1.845 | 96.5622 | 1.845 | 97.5335 | 10.8946 | 98.7919
| 1.846 | 96.5706 | 1.846 | 97.5199 | 10.9024 | 98.8137
| 1.847 | 96.5671 | 1.847 | 97.5134 | 10.9101 | 98.8351
| 1.848 | 96.5657 | 1.848 | 97.5476 | 10.9178 | 98.8559
| 1.849 | 96.5745 | 1.849 | 97.5381 | 10.9255 | 98.8731
| 1.85 | 96.582 | 1.85 | 97.5332 | 10.9332 | 98.8903
| 1.851 | 96.5823 | 1.851 | 97.5285 | 10.941 | 98.9057
| 1.852 | 96.5676 | 1.852 | 97.5606 | 10.9487 | 98.9095
| 1.853 | 96.5744 | 1.853 | 97.5185 | 10.9564 | 98.9136
| 1.854 | 96.572 | 1.854 | 97.5456 | 10.9641 | 98.9163
| 1.855 | 96.5905 | 1.855 | 97.5399 | 10.9718 | 98.9122
| 1.856 | 96.5801 | 1.856 | 97.5668 | 10.9796 | 98.9086
| 1.857 | 96.5855 | 1.857 | 97.5465 | 10.9873 | 98.9049
| 1.858 | 96.5987 | 1.858 | 97.5432 | 10.995 | 98.9008
| 1.859 | 96.5812 | 1.859 | 97.5403 | 11.0027 | 98.8968
| 1.86 | 96.592 | 1.86 | 97.5654 | 11.0104 | 98.8935
| 1.861 | 96.5939 | 1.861 | 97.5667 | 11.0182 | 98.894
| 1.862 | 96.5937 | 1.862 | 97.5575 | 11.0259 | 98.8946
| 1.863 | 96.5815 | 1.863 | 97.5564 | 11.0336 | 98.8955
| 1.864 | 96.6036 | 1.864 | 97.5371 | 11.0413 | 98.9007
| 1.865 | 96.5998 | 1.865 | 97.5646 | 11.0491 | 98.9059
| 1.866 | 96.5806 | 1.866 | 97.5686 | 11.0568 | 98.9114
| 1.867 | 96.5934 | 1.867 | 97.5662 | 11.0645 | 98.9183
| 1.868 | 96.5976 | 1.868 | 97.5434 | 11.0722 | 98.9256
| 1.869 | 96.6082 | 1.869 | 97.568 | 11.0799 | 98.9326
| 1.87 | 96.5954 | 1.87 | 97.5569 | 11.0877 | 98.942
| 1.871 | 96.5884 | 1.871 | 97.5951 | 11.0954 | 98.9514
| 1.872 | 96.5992 | 1.872 | 97.601 | 11.1031 | 98.9608
| 1.873 | 96.5962 | 1.873 | 97.5739 | 11.1108 | 98.972
| 1.874 | 96.5918 | 1.874 | 97.5675 | 11.1185 | 98.9832
| 1.875 | 96.6176 | 1.875 | 97.5915 | 11.1263 | 98.9948
| 1.876 | 96.5983 | 1.876 | 97.6048 | 11.134 | 99.0042
| 1.877 | 96.6187 | 1.877 | 97.6122 | 11.1417 | 99.0132
| 1.878 | 96.6209 | 1.878 | 97.5819 | 11.1494 | 99.0223
| 1.879 | 96.6235 | 1.879 | 97.6165 | 11.1572 | 99.0307
| 1.88 | 96.6034 | 1.88 | 97.5984 | 11.1649 | 99.0387
| 1.881 | 96.62 | 1.881 | 97.6146 | 11.1726 | 99.0467
| 1.882 | 96.6238 | 1.882 | 97.5864 | 11.1803 | 99.0568
| 1.883 | 96.5857 | 1.883 | 97.6213 | 11.188 | 99.0683
| 1.884 | 96.6177 | 1.884 | 97.5985 | 11.1958 | 99.0795
| 1.885 | 96.6257 | 1.885 | 97.6171 | 11.2035 | 99.09
| 1.886 | 96.6129 | 1.886 | 97.5858 | 11.2112 | 99.0994
| 1.887 | 96.6063 | 1.887 | 97.6172 | 11.2189 | 99.1089
| 1.888 | 96.613 | 1.888 | 97.5822 | 11.2266 | 99.1133
| 1.889 | 96.6053 | 1.889 | 97.6541 | 11.2344 | 99.1089
| 1.89 | 96.5962 | 1.89 | 97.6454 | 11.2421 | 99.1046
| 1.891 | 96.6347 | 1.891 | 97.5922 | 11.2498 | 99.097
| 1.892 | 96.6051 | 1.892 | 97.6313 | 11.2575 | 99.0749
| 1.893 | 96.6566 | 1.893 | 97.6153 | 11.2652 | 99.0529
| 1.894 | 96.6219 | 1.894 | 97.6354 | 11.273 | 99.0308
| 1.895 | 96.618 | 1.895 | 97.6383 | 11.2807 | 99.0048
| 1.896 | 96.6127 | 1.896 | 97.6174 | 11.2884 | 98.9788
| 1.897 | 96.6101 | 1.897 | 97.6077 | 11.2961 | 98.9525
| 1.898 | 96.6122 | 1.898 | 97.6339 | 11.3039 | 98.9411
| 1.899 | 96.6227 | 1.899 | 97.6011 | 11.3116 | 98.9321
| 1.9 | 96.5946 | 1.9 | 97.6202 | 11.3193 | 98.9231
| 1.901 | 96.6372 | 1.901 | 97.6318 | 11.327 | 98.9272
| 1.902 | 96.5945 | 1.902 | 97.6152 | 11.3347 | 98.9387
| 1.903 | 96.5987 | 1.903 | 97.6589 | 11.3425 | 98.95
| 1.904 | 96.5866 | 1.904 | 97.6155 | 11.3502 | 98.9622
| 1.905 | 96.5942 | 1.905 | 97.6063 | 11.3579 | 98.9759
| 1.906 | 96.6022 | 1.906 | 97.6006 | 11.3656 | 98.9892
| 1.907 | 96.6037 | 1.907 | 97.6115 | 11.3733 | 99.0004
| 1.908 | 96.6012 | 1.908 | 97.6307 | 11.3811 | 99.0034
| 1.909 | 96.6185 | 1.909 | 97.6646 | 11.3888 | 99.0061
| 1.91 | 96.6097 | 1.91 | 97.6886 | 11.3965 | 99.0088
| 1.911 | 96.6216 | 1.911 | 97.6493 | 11.4042 | 99.0052
| 1.912 | 96.6032 | 1.912 | 97.6543 | 11.412 | 99.0015
| 1.913 | 96.6073 | 1.913 | 97.6426 | 11.4197 | 98.9978
| 1.914 | 96.6138 | 1.914 | 97.6482 | 11.4274 | 98.9959
| 1.915 | 96.6054 | 1.915 | 97.6636 | 11.4351 | 98.9944
| 1.916 | 96.6068 | 1.916 | 97.6381 | 11.4428 | 98.9932
| 1.917 | 96.6079 | 1.917 | 97.6968 | 11.4506 | 98.9938
| 1.918 | 96.6255 | 1.918 | 97.6559 | 11.4583 | 98.9968
| 1.919 | 96.6121 | 1.919 | 97.6172 | 11.466 | 98.9999
| 1.92 | 96.6095 | 1.92 | 97.6748 | 11.4737 | 99.0029
| 1.921 | 96.6176 | 1.921 | 97.6486 | 11.4814 | 99.006
| 1.922 | 96.6263 | 1.922 | 97.6721 | 11.4892 | 99.0091
| 1.923 | 96.6331 | 1.923 | 97.6544 | 11.4969 | 99.0118
| 1.924 | 96.6373 | 1.924 | 97.6811 | 11.5046 | 99.0106
| 1.925 | 96.653 | 1.925 | 97.6812 | 11.5123 | 99.0087
| 1.926 | 96.6383 | 1.926 | 97.6575 | 11.52 | 99.0064
| 1.927 | 96.6399 | 1.927 | 97.6796 | 11.5278 | 99.0028
| 1.928 | 96.6393 | 1.928 | 97.6796 | 11.5355 | 98.9977
| 1.929 | 96.6563 | 1.929 | 97.6512 | 11.5432 | 98.9926
| 1.93 | 96.6421 | 1.93 | 97.6609 | 11.5509 | 98.9889
| 1.931 | 96.6434 | 1.931 | 97.6967 | 11.5587 | 98.9888
| 1.932 | 96.6576 | 1.932 | 97.6639 | 11.5664 | 98.9887
| 1.933 | 96.6429 | 1.933 | 97.6947 | 11.5741 | 98.9889
| 1.934 | 96.6532 | 1.934 | 97.6825 | 11.5818 | 98.9944
| 1.935 | 96.644 | 1.935 | 97.6963 | 11.5895 | 99.0003
| 1.936 | 96.6557 | 1.936 | 97.6773 | 11.5973 | 99.0062
| 1.937 | 96.6699 | 1.937 | 97.6776 | 11.605 | 99.0089
| 1.938 | 96.6589 | 1.938 | 97.6786 | 11.6127 | 99.0095
| 1.939 | 96.6581 | 1.939 | 97.7063 | 11.6204 | 99.0101
| 1.94 | 96.6853 | 1.94 | 97.667 | 11.6281 | 99.0093
| 1.941 | 96.675 | 1.941 | 97.6548 | 11.6359 | 99.0014
| 1.942 | 96.668 | 1.942 | 97.7176 | 11.6436 | 98.9938
| 1.943 | 96.6784 | 1.943 | 97.7024 | 11.6513 | 98.9859
| 1.944 | 96.679 | 1.944 | 97.7095 | 11.659 | 98.9805
| 1.945 | 96.6833 | 1.945 | 97.7303 | 11.6668 | 98.9754
| 1.946 | 96.679 | 1.946 | 97.7173 | 11.6745 | 98.9703
| 1.947 | 96.6874 | 1.947 | 97.7028 | 11.6822 | 98.9691
| 1.948 | 96.6903 | 1.948 | 97.698 | 11.6899 | 98.9736
| 1.949 | 96.6879 | 1.949 | 97.7096 | 11.6976 | 98.978
| 1.95 | 96.6877 | 1.95 | 97.7269 | 11.7054 | 98.9822
| 1.951 | 96.6971 | 1.951 | 97.7065 | 11.7131 | 98.9916
| 1.952 | 96.6933 | 1.952 | 97.7131 | 11.7208 | 99.0007
| 1.953 | 96.6827 | 1.953 | 97.7041 | 11.7285 | 99.0098
| 1.954 | 96.6874 | 1.954 | 97.7316 | 11.7362 | 99.0153
| 1.955 | 96.6868 | 1.955 | 97.7203 | 11.744 | 99.018
| 1.956 | 96.7151 | 1.956 | 97.7474 | 11.7517 | 99.0207
| 1.957 | 96.6896 | 1.957 | 97.753 | 11.7594 | 99.0217
| 1.958 | 96.694 | 1.958 | 97.7016 | 11.7671 | 99.0102
| 1.959 | 96.7373 | 1.959 | 97.7093 | 11.7748 | 98.9988
| 1.96 | 96.7086 | 1.96 | 97.6805 | 11.7826 | 98.987
| 1.961 | 96.6974 | 1.961 | 97.7338 | 11.7903 | 98.9716
| 1.962 | 96.7234 | 1.962 | 97.7384 | 11.798 | 98.9545
| 1.963 | 96.7395 | 1.963 | 97.7265 | 11.8057 | 98.937
| 1.964 | 96.7113 | 1.964 | 97.716 | 11.8135 | 98.9221
| 1.965 | 96.7225 | 1.965 | 97.7142 | 11.8212 | 98.9159
| 1.966 | 96.747 | 1.966 | 97.7547 | 11.8289 | 98.9098
| 1.967 | 96.6973 | 1.967 | 97.7159 | 11.8366 | 98.9037
| 1.968 | 96.7267 | 1.968 | 97.7245 | 11.8443 | 98.9057
| 1.969 | 96.7345 | 1.969 | 97.7508 | 11.8521 | 98.9116
| 1.97 | 96.7319 | 1.97 | 97.7228 | 11.8598 | 98.9175
| 1.971 | 96.7349 | 1.971 | 97.7399 | 11.8675 | 98.9237
| 1.972 | 96.7306 | 1.972 | 97.7171 | 11.8752 | 98.9317
| 1.973 | 96.7172 | 1.973 | 97.7182 | 11.8829 | 98.9394
| 1.974 | 96.7481 | 1.974 | 97.7573 | 11.8907 | 98.9471
| 1.975 | 96.7542 | 1.975 | 97.7631 | 11.8984 | 98.954
| 1.976 | 96.7276 | 1.976 | 97.7152 | 11.9061 | 98.9606
| 1.977 | 96.7609 | 1.977 | 97.7471 | 11.9138 | 98.9672
| 1.978 | 96.7734 | 1.978 | 97.74 | 11.9216 | 98.9738
| 1.979 | 96.7458 | 1.979 | 97.7471 | 11.9293 | 98.9808
| 1.98 | 96.7676 | 1.98 | 97.7148 | 11.937 | 98.9877
| 1.981 | 96.7371 | 1.981 | 97.7309 | 11.9447 | 98.9947
| 1.982 | 96.7678 | 1.982 | 97.7439 | 11.9524 | 99.0006
| 1.983 | 96.7969 | 1.983 | 97.723 | 11.9602 | 99.0051
| 1.984 | 96.7371 | 1.984 | 97.7346 | 11.9679 | 99.0096
| 1.985 | 96.7342 | 1.985 | 97.745 | 11.9756 | 99.0144
| 1.986 | 96.7992 | 1.986 | 97.7541 | 11.9833 | 99.009
| 1.987 | 96.759 | 1.987 | 97.7405 | 11.991 | 99.0032
| 1.988 | 96.7463 | 1.988 | 97.7494 | 11.9988 | 98.9977
| 1.989 | 96.7831 | 1.989 | 97.7925 | 12.0065 | 98.9874
| 1.99 | 96.7926 | 1.99 | 97.7583 | 12.0142 | 98.9692
| 1.991 | 96.7478 | 1.991 | 97.8058 | 12.0219 | 98.9514
| 1.992 | 96.7707 | 1.992 | 97.7518 | 12.0296 | 98.9336
| 1.993 | 96.8171 | 1.993 | 97.7926 | 12.0374 | 98.914
| 1.994 | 96.7592 | 1.994 | 97.7495 | 12.0451 | 98.8937
| 1.995 | 96.7681 | 1.995 | 97.789 | 12.0528 | 98.8734
| 1.996 | 96.7861 | 1.996 | 97.7553 | 12.0605 | 98.8553
| 1.997 | 96.8033 | 1.997 | 97.7922 | 12.0683 | 98.8445
| 1.998 | 96.7847 | 1.998 | 97.7535 | 12.076 | 98.8338
| 1.999 | 96.7831 | 1.999 | 97.8007 | 12.0837 | 98.8231
| 2 | 96.7691 | 2 | 97.7699 | 12.0914 | 98.8191
| 2.001 | 96.7978 | 2.001 | 97.8184 | 12.0991 | 98.8207
| 2.002 | 96.8338 | 2.002 | 97.778 | 12.1069 | 98.8227
| 2.003 | 96.7849 | 2.003 | 97.8058 | 12.1146 | 98.8244
| 2.004 | 96.7911 | 2.004 | 97.767 | 12.1223 | 98.8334
| 2.005 | 96.8106 | 2.005 | 97.7804 | 12.13 | 98.8436
| 2.006 | 96.8261 | 2.006 | 97.8068 | 12.1377 | 98.8541
| 2.007 | 96.802 | 2.007 | 97.772 | 12.1455 | 98.8642
| 2.008 | 96.8097 | 2.008 | 97.7863 | 12.1532 | 98.8744
| 2.009 | 96.8319 | 2.009 | 97.7899 | 12.1609 | 98.8842
| 2.01 | 96.806 | 2.01 | 97.7532 | 12.1686 | 98.8943
| 2.011 | 96.8431 | 2.011 | 97.8218 | 12.1764 | 98.9023
| 2.012 | 96.8189 | 2.012 | 97.7854 | 12.1841 | 98.9083
| 2.013 | 96.8248 | 2.013 | 97.8082 | 12.1918 | 98.9142
| 2.014 | 96.8519 | 2.014 | 97.8298 | 12.1995 | 98.9204
| 2.015 | 96.8339 | 2.015 | 97.8205 | 12.2072 | 98.9277
| 2.016 | 96.8252 | 2.016 | 97.7874 | 12.215 | 98.9354
| 2.017 | 96.8532 | 2.017 | 97.7659 | 12.2227 | 98.9431
| 2.018 | 96.8407 | 2.018 | 97.7533 | 12.2304 | 98.9507
| 2.019 | 96.8325 | 2.019 | 97.799 | 12.2381 | 98.9595
| 2.02 | 96.8363 | 2.02 | 97.8442 | 12.2458 | 98.9686
| 2.021 | 96.8391 | 2.021 | 97.7857 | 12.2536 | 98.9773
| 2.022 | 96.8405 | 2.022 | 97.8068 | 12.2613 | 98.9846
| 2.023 | 96.8324 | 2.023 | 97.8264 | 12.269 | 98.9887
| 2.024 | 96.8465 | 2.024 | 97.7942 | 12.2767 | 98.9932
| 2.025 | 96.8647 | 2.025 | 97.84 | 12.2844 | 98.9974
| 2.026 | 96.8614 | 2.026 | 97.7668 | 12.2922 | 99.0004
| 2.027 | 96.8701 | 2.027 | 97.82 | 12.2999 | 99.0024
| 2.028 | 96.8627 | 2.028 | 97.7897 | 12.3076 | 99.0041
| 2.029 | 96.8713 | 2.029 | 97.8213 | 12.3153 | 99.0061
| 2.03 | 96.8697 | 2.03 | 97.8171 | 12.3231 | 99.0067
| 2.031 | 96.881 | 2.031 | 97.8178 | 12.3308 | 99.0066
| 2.032 | 96.8602 | 2.032 | 97.8496 | 12.3385 | 99.0065
| 2.033 | 96.8935 | 2.033 | 97.8469 | 12.3462 | 99.0067
| 2.034 | 96.8695 | 2.034 | 97.8332 | 12.3539 | 98.9985
| 2.035 | 96.863 | 2.035 | 97.8696 | 12.3617 | 98.9899
| 2.036 | 96.8939 | 2.036 | 97.8453 | 12.3694 | 98.9816
| 2.037 | 96.8812 | 2.037 | 97.7807 | 12.3771 | 98.9716
| 2.038 | 96.8513 | 2.038 | 97.8157 | 12.3848 | 98.9541
| 2.039 | 96.9211 | 2.039 | 97.8239 | 12.3925 | 98.9367
| 2.04 | 96.8822 | 2.04 | 97.8496 | 12.4003 | 98.9192
| 2.041 | 96.8483 | 2.041 | 97.8172 | 12.408 | 98.9014
| 2.042 | 96.9319 | 2.042 | 97.7908 | 12.4157 | 98.8836
| 2.043 | 96.8971 | 2.043 | 97.8009 | 12.4234 | 98.8658
| 2.044 | 96.8575 | 2.044 | 97.874 | 12.4312 | 98.848
| 2.045 | 96.9443 | 2.045 | 97.9 | 12.4389 | 98.8345
| 2.046 | 96.9018 | 2.046 | 97.8302 | 12.4466 | 98.8255
| 2.047 | 96.8956 | 2.047 | 97.8312 | 12.4543 | 98.8166
| 2.048 | 96.9103 | 2.048 | 97.8106 | 12.462 | 98.8072
| 2.049 | 96.905 | 2.049 | 97.917 | 12.4698 | 98.8036
| 2.05 | 96.8973 | 2.05 | 97.8473 | 12.4775 | 98.8031
| 2.051 | 96.9161 | 2.051 | 97.8488 | 12.4852 | 98.8027
| 2.052 | 96.9121 | 2.052 | 97.8449 | 12.4929 | 98.8022
| 2.053 | 96.9007 | 2.053 | 97.8532 | 12.5006 | 98.8014
| 2.054 | 96.9059 | 2.054 | 97.8036 | 12.5084 | 98.8006
| 2.055 | 96.9374 | 2.055 | 97.8834 | 12.5161 | 98.7994
| 2.056 | 96.9036 | 2.056 | 97.7778 | 12.5238 | 98.7986
| 2.057 | 96.8979 | 2.057 | 97.8563 | 12.5315 | 98.7928
| 2.058 | 96.9331 | 2.058 | 97.8861 | 12.5392 | 98.7856
| 2.059 | 96.9241 | 2.059 | 97.849 | 12.547 | 98.7788
| 2.06 | 96.9017 | 2.06 | 97.797 | 12.5547 | 98.7716
| 2.061 | 96.9328 | 2.061 | 97.8838 | 12.5624 | 98.7609
| 2.062 | 96.944 | 2.062 | 97.8298 | 12.5701 | 98.7498
| 2.063 | 96.91 | 2.063 | 97.8528 | 12.5779 | 98.7384
| 2.064 | 96.9377 | 2.064 | 97.9023 | 12.5856 | 98.7273
| 2.065 | 96.9597 | 2.065 | 97.8801 | 12.5933 | 98.7123
| 2.066 | 96.9084 | 2.066 | 97.856 | 12.601 | 98.6973
| 2.067 | 96.9482 | 2.067 | 97.8825 | 12.6087 | 98.682
| 2.068 | 96.977 | 2.068 | 97.8275 | 12.6165 | 98.6671
| 2.069 | 96.9196 | 2.069 | 97.8874 | 12.6242 | 98.6503
| 2.07 | 96.9459 | 2.07 | 97.8247 | 12.6319 | 98.6336
| 2.071 | 96.9447 | 2.071 | 97.841 | 12.6396 | 98.6168
| 2.072 | 96.9598 | 2.072 | 97.8431 | 12.6473 | 98.6001
| 2.073 | 96.9614 | 2.073 | 97.8343 | 12.6551 | 98.5922
| 2.074 | 96.9533 | 2.074 | 97.8816 | 12.6628 | 98.5847
| 2.075 | 96.9391 | 2.075 | 97.8837 | 12.6705 | 98.5771
| 2.076 | 96.9671 | 2.076 | 97.8491 | 12.6782 | 98.5696
| 2.077 | 96.9437 | 2.077 | 97.8647 | 12.686 | 98.5759
| 2.078 | 96.9645 | 2.078 | 97.894 | 12.6937 | 98.5825
| 2.079 | 96.9594 | 2.079 | 97.9028 | 12.7014 | 98.5891
| 2.08 | 96.9565 | 2.08 | 97.8745 | 12.7091 | 98.5957
| 2.081 | 96.9813 | 2.081 | 97.8658 | 12.7168 | 98.6066
| 2.082 | 96.9765 | 2.082 | 97.8459 | 12.7246 | 98.6174
| 2.083 | 96.9487 | 2.083 | 97.8753 | 12.7323 | 98.6283
| 2.084 | 96.9893 | 2.084 | 97.8801 | 12.74 | 98.6392
| 2.085 | 96.9868 | 2.085 | 97.8697 | 12.7477 | 98.6444
| 2.086 | 96.9572 | 2.086 | 97.8807 | 12.7554 | 98.6488
| 2.087 | 97.014 | 2.087 | 97.9008 | 12.7632 | 98.6533
| 2.088 | 96.9929 | 2.088 | 97.865 | 12.7709 | 98.6578
| 2.089 | 96.9695 | 2.089 | 97.8469 | 12.7786 | 98.6563
| 2.09 | 96.9945 | 2.09 | 97.8994 | 12.7863 | 98.6534
| 2.091 | 96.9923 | 2.091 | 97.867 | 12.794 | 98.6504
| 2.092 | 97.0049 | 2.092 | 97.8965 | 12.8018 | 98.6479
| 2.093 | 96.9427 | 2.093 | 97.9077 | 12.8095 | 98.6435
| 2.094 | 97.0056 | 2.094 | 97.8736 | 12.8172 | 98.6388
| 2.095 | 96.9949 | 2.095 | 97.9102 | 12.8249 | 98.6341
| 2.096 | 96.9952 | 2.096 | 97.8854 | 12.8327 | 98.6294
| 2.097 | 96.9822 | 2.097 | 97.9314 | 12.8404 | 98.6282
| 2.098 | 96.9993 | 2.098 | 97.8835 | 12.8481 | 98.6285
| 2.099 | 97.0045 | 2.099 | 97.8512 | 12.8558 | 98.6291
| 2.1 | 97.0001 | 2.1 | 97.903 | 12.8635 | 98.6297
| 2.101 | 97.0097 | 2.101 | 97.8609 | 12.8713 | 98.6349
| 2.102 | 97.0061 | 2.102 | 97.9106 | 12.879 | 98.6447
| 2.103 | 97.0084 | 2.103 | 97.8793 | 12.8867 | 98.6541
| 2.104 | 97.0135 | 2.104 | 97.9647 | 12.8944 | 98.6639
| 2.105 | 97.0183 | 2.105 | 97.8659 | 12.9021 | 98.6758
| 2.106 | 97.0121 | 2.106 | 97.8991 | 12.9099 | 98.6917
| 2.107 | 97.0251 | 2.107 | 97.8751 | 12.9176 | 98.7071
| 2.108 | 97.0319 | 2.108 | 97.8684 | 12.9253 | 98.7229
| 2.109 | 97.0069 | 2.109 | 97.9183 | 12.933 | 98.7381
| 2.11 | 97.021 | 2.11 | 97.8637 | 12.9408 | 98.7518
| 2.111 | 97.0406 | 2.111 | 97.8551 | 12.9485 | 98.7651
| 2.112 | 97.0028 | 2.112 | 97.9439 | 12.9562 | 98.7788
| 2.113 | 97.0287 | 2.113 | 97.8869 | 12.9639 | 98.7921
| 2.114 | 97.047 | 2.114 | 97.9067 | 12.9716 | 98.8019
| 2.115 | 97.0162 | 2.115 | 97.9026 | 12.9794 | 98.8121
| 2.116 | 97.0402 | 2.116 | 97.9395 | 12.9871 | 98.8219
| 2.117 | 97.0264 | 2.117 | 97.9296 | 12.9948 | 98.8321
| 2.118 | 97.0391 | 2.118 | 97.8981 | 13.0025 | 98.8457
| 2.119 | 97.0332 | 2.119 | 97.905 | 13.0102 | 98.8605
| 2.12 | 97.0396 | 2.12 | 97.8706 | 13.018 | 98.8749
| 2.121 | 97.0446 | 2.121 | 97.9006 | 13.0257 | 98.8897
| 2.122 | 97.0592 | 2.122 | 97.9276 | 13.0334 | 98.9069
| 2.123 | 97.0488 | 2.123 | 97.9563 | 13.0411 | 98.9256
| 2.124 | 97.0566 | 2.124 | 97.876 | 13.0488 | 98.9446
| 2.125 | 97.0493 | 2.125 | 97.9123 | 13.0566 | 98.9632
| 2.126 | 97.0594 | 2.126 | 97.9408 | 13.0643 | 98.9787
| 2.127 | 97.055 | 2.127 | 97.8889 | 13.072 | 98.9881
| 2.128 | 97.0681 | 2.128 | 97.9566 | 13.0797 | 98.9976
| 2.129 | 97.0191 | 2.129 | 97.9704 | 13.0875 | 99.007
| 2.13 | 97.07 | 2.13 | 97.9231 | 13.0952 | 99.0154
| 2.131 | 97.0811 | 2.131 | 97.8406 | 13.1029 | 99.0104
| 2.132 | 96.9987 | 2.132 | 97.9309 | 13.1106 | 99.0053
| 2.133 | 97.0918 | 2.133 | 97.8936 | 13.1183 | 99.0002
| 2.134 | 97.0854 | 2.134 | 97.8994 | 13.1261 | 98.9952
| 2.135 | 97.0024 | 2.135 | 97.91 | 13.1338 | 98.9816
| 2.136 | 97.0569 | 2.136 | 97.9176 | 13.1415 | 98.966
| 2.137 | 97.1379 | 2.137 | 97.9026 | 13.1492 | 98.9503
| 2.138 | 97.0844 | 2.138 | 97.96 | 13.1569 | 98.9346
| 2.139 | 97.0704 | 2.139 | 97.937 | 13.1647 | 98.914
| 2.14 | 97.0704 | 2.14 | 97.9181 | 13.1724 | 98.8874
| 2.141 | 97.054 | 2.141 | 97.974 | 13.1801 | 98.8611
| 2.142 | 97.0854 | 2.142 | 97.969 | 13.1878 | 98.8348
| 2.143 | 97.0863 | 2.143 | 97.9561 | 13.1956 | 98.8078
| 2.144 | 97.0936 | 2.144 | 97.9668 | 13.2033 | 98.7759
| 2.145 | 97.081 | 2.145 | 97.9214 | 13.211 | 98.7443
| 2.146 | 97.0969 | 2.146 | 97.9189 | 13.2187 | 98.7123
| 2.147 | 97.1034 | 2.147 | 97.9065 | 13.2264 | 98.6807
| 2.148 | 97.0709 | 2.148 | 97.9529 | 13.2342 | 98.659
| 2.149 | 97.0987 | 2.149 | 97.9911 | 13.2419 | 98.6406
| 2.15 | 97.092 | 2.15 | 97.9317 | 13.2496 | 98.6217
| 2.151 | 97.0781 | 2.151 | 97.9121 | 13.2573 | 98.6032
| 2.152 | 97.0975 | 2.152 | 97.9029 | 13.265 | 98.5946
| 2.153 | 97.1154 | 2.153 | 97.9417 | 13.2728 | 98.6023
| 2.154 | 97.0721 | 2.154 | 97.844 | 13.2805 | 98.61
| 2.155 | 97.0896 | 2.155 | 97.9074 | 13.2882 | 98.6173
| 2.156 | 97.1202 | 2.156 | 97.9164 | 13.2959 | 98.625
| 2.157 | 97.1346 | 2.157 | 97.9508 | 13.3036 | 98.6454
| 2.158 | 97.0937 | 2.158 | 97.9177 | 13.3114 | 98.6662
| 2.159 | 97.1044 | 2.159 | 97.9297 | 13.3191 | 98.687
| 2.16 | 97.1141 | 2.16 | 97.9507 | 13.3268 | 98.7077
| 2.161 | 97.1053 | 2.161 | 97.9762 | 13.3345 | 98.7218
| 2.162 | 97.1194 | 2.162 | 97.9699 | 13.3423 | 98.7305
| 2.163 | 97.1259 | 2.163 | 97.9811 | 13.35 | 98.7393
| 2.164 | 97.1196 | 2.164 | 97.8891 | 13.3577 | 98.748
| 2.165 | 97.1213 | 2.165 | 97.8915 | 13.3654 | 98.7554
| 2.166 | 97.1157 | 2.166 | 97.9312 | 13.3731 | 98.7489
| 2.167 | 97.1224 | 2.167 | 97.8898 | 13.3809 | 98.7424
| 2.168 | 97.1184 | 2.168 | 97.8997 | 13.3886 | 98.736
| 2.169 | 97.1254 | 2.169 | 97.9634 | 13.3963 | 98.7295
| 2.17 | 97.1271 | 2.17 | 97.9319 | 13.404 | 98.7227
| 2.171 | 97.1376 | 2.171 | 97.9074 | 13.4117 | 98.7159
| 2.172 | 97.1367 | 2.172 | 97.9356 | 13.4195 | 98.7087
| 2.173 | 97.1342 | 2.173 | 97.9633 | 13.4272 | 98.7015
| 2.174 | 97.1286 | 2.174 | 97.9682 | 13.4349 | 98.6954
| 2.175 | 97.1345 | 2.175 | 97.942 | 13.4426 | 98.6932
| 2.176 | 97.1236 | 2.176 | 97.9929 | 13.4504 | 98.6913
| 2.177 | 97.1324 | 2.177 | 97.9649 | 13.4581 | 98.6894
| 2.178 | 97.1567 | 2.178 | 97.9453 | 13.4658 | 98.6876
| 2.179 | 97.1223 | 2.179 | 97.9943 | 13.4735 | 98.6878
| 2.18 | 97.1554 | 2.18 | 97.9382 | 13.4812 | 98.6895
| 2.181 | 97.1679 | 2.181 | 97.9717 | 13.489 | 98.6908
| 2.182 | 97.1551 | 2.182 | 97.9547 | 13.4967 | 98.6925
| 2.183 | 97.1801 | 2.183 | 98.0467 | 13.5044 | 98.6945
| 2.184 | 97.1857 | 2.184 | 97.9125 | 13.5121 | 98.6993
| 2.185 | 97.219 | 2.185 | 98.0318 | 13.5198 | 98.7046
| 2.186 | 97.1692 | 2.186 | 97.938 | 13.5276 | 98.7094
| 2.187 | 97.1864 | 2.187 | 97.9116 | 13.5353 | 98.7146
| 2.188 | 97.172 | 2.188 | 97.9704 | 13.543 | 98.7205
| 2.189 | 97.15 | 2.189 | 97.9341 | 13.5507 | 98.7272
| 2.19 | 97.1641 | 2.19 | 97.948 | 13.5584 | 98.7338
| 2.191 | 97.1458 | 2.191 | 97.8778 | 13.5662 | 98.7404
| 2.192 | 97.1544 | 2.192 | 97.9794 | 13.5739 | 98.7474
| 2.193 | 97.1495 | 2.193 | 97.9811 | 13.5816 | 98.753
| 2.194 | 97.1484 | 2.194 | 98.0153 | 13.5893 | 98.7582
| 2.195 | 97.1483 | 2.195 | 97.9864 | 13.5971 | 98.7637
| 2.196 | 97.1475 | 2.196 | 97.9394 | 13.6048 | 98.7693
| 2.197 | 97.1211 | 2.197 | 97.9269 | 13.6125 | 98.7742
| 2.198 | 97.1735 | 2.198 | 97.9419 | 13.6202 | 98.7786
| 2.199 | 97.1419 | 2.199 | 98.066 | 13.6279 | 98.7832
| 2.2 | 97.139 | 2.2 | 97.9955 | 13.6357 | 98.7873
| 2.201 | 97.1555 | 2.201 | 98.0657 | 13.6434 | 98.7918
| 2.202 | 97.1545 | 2.202 | 97.9988 | 13.6511 | 98.7956
| 2.203 | 97.1556 | 2.203 | 98.0107 | 13.6588 | 98.7994
| 2.204 | 97.1658 | 2.204 | 97.9889 | 13.6665 | 98.8028
| 2.205 | 97.1552 | 2.205 | 98.0547 | 13.6743 | 98.8066
| 2.206 | 97.1662 | 2.206 | 97.977 | 13.682 | 98.8101
| 2.207 | 97.1629 | 2.207 | 98.0045 | 13.6897 | 98.8086
| 2.208 | 97.1662 | 2.208 | 97.9764 | 13.6974 | 98.8071
| 2.209 | 97.1659 | 2.209 | 98.0339 | 13.7052 | 98.8055
| 2.21 | 97.1574 | 2.21 | 97.9994 | 13.7129 | 98.804
| 2.211 | 97.1452 | 2.211 | 97.9703 | 13.7206 | 98.7993
| 2.212 | 97.151 | 2.212 | 98.0356 | 13.7283 | 98.7879
| 2.213 | 97.1555 | 2.213 | 98.005 | 13.736 | 98.7765
| 2.214 | 97.1492 | 2.214 | 98.0639 | 13.7438 | 98.7654
| 2.215 | 97.1497 | 2.215 | 98.0235 | 13.7515 | 98.754
| 2.216 | 97.143 | 2.216 | 98.0577 | 13.7592 | 98.7362
| 2.217 | 97.1479 | 2.217 | 98.0078 | 13.7669 | 98.7142
| 2.218 | 97.1412 | 2.218 | 98.0016 | 13.7746 | 98.6922
| 2.219 | 97.1582 | 2.219 | 97.9739 | 13.7824 | 98.6705
| 2.22 | 97.1468 | 2.22 | 98.0584 | 13.7901 | 98.6485
| 2.221 | 97.1452 | 2.221 | 97.9655 | 13.7978 | 98.6204
| 2.222 | 97.1519 | 2.222 | 97.9392 | 13.8055 | 98.5913
| 2.223 | 97.1547 | 2.223 | 98.1109 | 13.8132 | 98.5626
| 2.224 | 97.1692 | 2.224 | 98.047 | 13.821 | 98.5335
| 2.225 | 97.1593 | 2.225 | 98.0533 | 13.8287 | 98.5058
| 2.226 | 97.1717 | 2.226 | 97.9847 | 13.8364 | 98.4887
| 2.227 | 97.1607 | 2.227 | 98.0277 | 13.8441 | 98.4712
| 2.228 | 97.1729 | 2.228 | 98.0456 | 13.8519 | 98.4542
| 2.229 | 97.153 | 2.229 | 98.0533 | 13.8596 | 98.4371
| 2.23 | 97.1764 | 2.23 | 98.0789 | 13.8673 | 98.4303
| 2.231 | 97.1658 | 2.231 | 98.0491 | 13.875 | 98.4465
| 2.232 | 97.1727 | 2.232 | 97.9621 | 13.8827 | 98.463
| 2.233 | 97.1625 | 2.233 | 98.0507 | 13.8905 | 98.4792
| 2.234 | 97.178 | 2.234 | 97.9828 | 13.8982 | 98.4954
| 2.235 | 97.1822 | 2.235 | 98.0196 | 13.9059 | 98.5193
| 2.236 | 97.1714 | 2.236 | 98.0292 | 13.9136 | 98.5511
| 2.237 | 97.1771 | 2.237 | 98.0392 | 13.9213 | 98.5825
| 2.238 | 97.1897 | 2.238 | 98.0714 | 13.9291 | 98.6142
| 2.239 | 97.1732 | 2.239 | 97.9395 | 13.9368 | 98.6456
| 2.24 | 97.1729 | 2.24 | 97.9421 | 13.9445 | 98.6628
| 2.241 | 97.1825 | 2.241 | 98.0996 | 13.9522 | 98.6727
| 2.242 | 97.1622 | 2.242 | 98.0771 | 13.96 | 98.6828
| 2.243 | 97.1709 | 2.243 | 98.059 | 13.9677 | 98.6926
| 2.244 | 97.1866 | 2.244 | 98.086 | 13.9754 | 98.7024
| 2.245 | 97.1758 | 2.245 | 98.0061 | 13.9831 | 98.6984
| 2.246 | 97.1745 | 2.246 | 97.9522 | 13.9908 | 98.6913
| 2.247 | 97.1953 | 2.247 | 98.0455 | 13.9986 | 98.6838
| 2.248 | 97.1879 | 2.248 | 98.0217 | 14.0063 | 98.6762
| 2.249 | 97.1808 | 2.249 | 98.0653 | 14.014 | 98.6691
| 2.25 | 97.183 | 2.25 | 98.0107 | 14.0217 | 98.669
| 2.251 | 97.1918 | 2.251 | 98.0885 | 14.0294 | 98.6699
| 2.252 | 97.1899 | 2.252 | 98.0331 | 14.0372 | 98.6709
| 2.253 | 97.2055 | 2.253 | 98.0845 | 14.0449 | 98.6719
| 2.254 | 97.1944 | 2.254 | 98.0957 | 14.0526 | 98.6725
| 2.255 | 97.1767 | 2.255 | 98.0822 | 14.0603 | 98.683
| 2.256 | 97.1962 | 2.256 | 98.0579 | 14.068 | 98.6935
| 2.257 | 97.1943 | 2.257 | 97.9962 | 14.0758 | 98.704
| 2.258 | 97.1945 | 2.258 | 98.054 | 14.0835 | 98.7146
| 2.259 | 97.1846 | 2.259 | 98.0626 | 14.0912 | 98.7251
| 2.26 | 97.1956 | 2.26 | 98.0938 | 14.0989 | 98.7374
| 2.261 | 97.1844 | 2.261 | 98.017 | 14.1067 | 98.75
| 2.262 | 97.1981 | 2.262 | 97.8868 | 14.1144 | 98.7623
| 2.263 | 97.1971 | 2.263 | 97.992 | 14.1221 | 98.7746
| 2.264 | 97.1935 | 2.264 | 98.0399 | 14.1298 | 98.7869
| 2.265 | 97.192 | 2.265 | 98.0039 | 14.1375 | 98.7988
| 2.266 | 97.1995 | 2.266 | 98.1132 | 14.1453 | 98.8108
| 2.267 | 97.2004 | 2.267 | 98.013 | 14.153 | 98.8223
| 2.268 | 97.2018 | 2.268 | 98.0467 | 14.1607 | 98.8343
| 2.269 | 97.2167 | 2.269 | 97.9505 | 14.1684 | 98.8459
| 2.27 | 97.2096 | 2.27 | 97.9907 | 14.1761 | 98.8486
| 2.271 | 97.2287 | 2.271 | 97.9025 | 14.1839 | 98.8513
| 2.272 | 97.2171 | 2.272 | 98.1072 | 14.1916 | 98.8541
| 2.273 | 97.2229 | 2.273 | 98.1132 | 14.1993 | 98.8568
| 2.274 | 97.2196 | 2.274 | 98.0187 | 14.207 | 98.8592
| 2.275 | 97.2297 | 2.275 | 98.0556 | 14.2148 | 98.8492
| 2.276 | 97.2254 | 2.276 | 98.0319 | 14.2225 | 98.8396
| 2.277 | 97.2289 | 2.277 | 98.0151 | 14.2302 | 98.8295
| 2.278 | 97.2219 | 2.278 | 97.9359 | 14.2379 | 98.8196
| 2.279 | 97.2355 | 2.279 | 98.1258 | 14.2456 | 98.8096
| 2.28 | 97.2162 | 2.28 | 98.0699 | 14.2534 | 98.7974
| 2.281 | 97.231 | 2.281 | 97.8896 | 14.2611 | 98.785
| 2.282 | 97.2395 | 2.282 | 97.9976 | 14.2688 | 98.7725
| 2.283 | 97.2283 | 2.283 | 98.035 | 14.2765 | 98.76
| 2.284 | 97.2129 | 2.284 | 98.0224 | 14.2842 | 98.7475
| 2.285 | 97.2266 | 2.285 | 97.994 | 14.292 | 98.7375
| 2.286 | 97.2477 | 2.286 | 97.9878 | 14.2997 | 98.7279
| 2.287 | 97.2373 | 2.287 | 98.064 | 14.3074 | 98.7183
| 2.288 | 97.231 | 2.288 | 98.0472 | 14.3151 | 98.7086
| 2.289 | 97.2393 | 2.289 | 97.9292 | 14.3228 | 98.6986
| 2.29 | 97.2587 | 2.29 | 97.9511 | 14.3306 | 98.6907
| 2.291 | 97.2544 | 2.291 | 98.0723 | 14.3383 | 98.6836
| 2.292 | 97.2456 | 2.292 | 97.9285 | 14.346 | 98.6761
| 2.293 | 97.2505 | 2.293 | 98.0514 | 14.3537 | 98.6689
| 2.294 | 97.2602 | 2.294 | 98.1089 | 14.3615 | 98.6614
| 2.295 | 97.2467 | 2.295 | 97.9919 | 14.3692 | 98.656
| 2.296 | 97.2439 | 2.296 | 98.0151 | 14.3769 | 98.652
| 2.297 | 97.2581 | 2.297 | 97.8403 | 14.3846 | 98.6476
| 2.298 | 97.252 | 2.298 | 98.0072 | 14.3923 | 98.6433
| 2.299 | 97.2384 | 2.299 | 97.947 | 14.4001 | 98.6393
| 2.3 | 97.2543 | 2.3 | 97.9898 | 14.4078 | 98.635
| 2.301 | 97.2527 | 2.301 | 97.949 | 14.4155 | 98.6307
| 2.302 | 97.247 | 2.302 | 98.1688 | 14.4232 | 98.6267
| 2.303 | 97.2383 | 2.303 | 98.1041 | 14.4309 | 98.6223
| 2.304 | 97.2574 | 2.304 | 98.0682 | 14.4387 | 98.6184
| 2.305 | 97.2461 | 2.305 | 98.1174 | 14.4464 | 98.6133
| 2.306 | 97.2476 | 2.306 | 98.0731 | 14.4541 | 98.6061
| 2.307 | 97.2526 | 2.307 | 98.0087 | 14.4618 | 98.5993
| 2.308 | 97.2773 | 2.308 | 98.1245 | 14.4696 | 98.5922
| 2.309 | 97.2657 | 2.309 | 98.0564 | 14.4773 | 98.5854
| 2.31 | 97.2672 | 2.31 | 98.0662 | 14.485 | 98.5782
| 2.311 | 97.2691 | 2.311 | 98.0991 | 14.4927 | 98.5693
| 2.312 | 97.2815 | 2.312 | 97.9226 | 14.5004 | 98.5603
| 2.313 | 97.2804 | 2.313 | 97.9006 | 14.5082 | 98.551
| 2.314 | 97.2878 | 2.314 | 98.0376 | 14.5159 | 98.5421
| 2.315 | 97.2769 | 2.315 | 98.1572 | 14.5236 | 98.5332
| 2.316 | 97.3039 | 2.316 | 98.0799 | 14.5313 | 98.5228
| 2.317 | 97.2777 | 2.317 | 98.0455 | 14.539 | 98.5125
| 2.318 | 97.2849 | 2.318 | 98.0837 | 14.5468 | 98.5018
| 2.319 | 97.3064 | 2.319 | 98.0897 | 14.5545 | 98.4914
| 2.32 | 97.288 | 2.32 | 98.1467 | 14.5622 | 98.4807
| 2.321 | 97.284 | 2.321 | 98.0459 | 14.5699 | 98.4728
| 2.322 | 97.3101 | 2.322 | 97.9684 | 14.5776 | 98.4671
| 2.323 | 97.268 | 2.323 | 98.093 | 14.5854 | 98.4613
| 2.324 | 97.2748 | 2.324 | 98.0558 | 14.5931 | 98.4556
| 2.325 | 97.2913 | 2.325 | 98.1916 | 14.6008 | 98.4498
| 2.326 | 97.259 | 2.326 | 98.122 | 14.6085 | 98.4455
| 2.327 | 97.2831 | 2.327 | 98.0454 | 14.6163 | 98.4479
| 2.328 | 97.2787 | 2.328 | 98.0905 | 14.624 | 98.4503
| 2.329 | 97.3039 | 2.329 | 98.0875 | 14.6317 | 98.4527
| 2.33 | 97.3021 | 2.33 | 98.0255 | 14.6394 | 98.4547
| 2.331 | 97.3165 | 2.331 | 98.0892 | 14.6471 | 98.4571
| 2.332 | 97.289 | 2.332 | 98.1721 | 14.6549 | 98.462
| 2.333 | 97.2958 | 2.333 | 98.0632 | 14.6626 | 98.4668
| 2.334 | 97.2837 | 2.334 | 98.1166 | 14.6703 | 98.472
| 2.335 | 97.3626 | 2.335 | 98.1629 | 14.678 | 98.4772
| 2.336 | 97.3578 | 2.336 | 98.1196 | 14.6857 | 98.4821
| 2.337 | 97.3342 | 2.337 | 98.0941 | 14.6935 | 98.4902
| 2.338 | 97.3502 | 2.338 | 98.0574 | 14.7012 | 98.5014
| 2.339 | 97.3371 | 2.339 | 98.089 | 14.7089 | 98.5123
| 2.34 | 97.33 | 2.34 | 98.0136 | 14.7166 | 98.5232
| 2.341 | 97.3375 | 2.341 | 98.0235 | 14.7244 | 98.534
| 2.342 | 97.3371 | 2.342 | 98.1186 | 14.7321 | 98.546
| 2.343 | 97.3319 | 2.343 | 98.1344 | 14.7398 | 98.5667
| 2.344 | 97.3297 | 2.344 | 98.1922 | 14.7475 | 98.5879
| 2.345 | 97.3309 | 2.345 | 98.0166 | 14.7552 | 98.6087
| 2.346 | 97.3233 | 2.346 | 98.2029 | 14.763 | 98.6295
| 2.347 | 97.3172 | 2.347 | 98.2007 | 14.7707 | 98.6502
| 2.348 | 97.3293 | 2.348 | 98.0091 | 14.7784 | 98.6675
| 2.349 | 97.3196 | 2.349 | 98.1885 | 14.7861 | 98.683
| 2.35 | 97.3121 | 2.35 | 98.0063 | 14.7938 | 98.6984
| 2.351 | 97.3558 | 2.351 | 98.1546 | 14.8016 | 98.7135
| 2.352 | 97.3602 | 2.352 | 98.2624 | 14.8093 | 98.729
| 2.353 | 97.3469 | 2.353 | 98.1803 | 14.817 | 98.7381
| 2.354 | 97.3674 | 2.354 | 98.081 | 14.8247 | 98.72
| 2.355 | 97.358 | 2.355 | 98.2214 | 14.8324 | 98.7019
| 2.356 | 97.3403 | 2.356 | 98.3116 | 14.8402 | 98.6838
| 2.357 | 97.376 | 2.357 | 98.0925 | 14.8479 | 98.6656
| 2.358 | 97.3604 | 2.358 | 98.0517 | 14.8556 | 98.6475
| 2.359 | 97.3979 | 2.359 | 98.0678 | 14.8633 | 98.6
| 2.36 | 97.3611 | 2.36 | 98.0127 | 14.8711 | 98.5387
| 2.361 | 97.369 | 2.361 | 98.1081 | 14.8788 | 98.4774
| 2.362 | 97.3593 | 2.362 | 98.1112 | 14.8865 | 98.4165
| 2.363 | 97.3609 | 2.363 | 97.9679 | 14.8942 | 98.3552
| 2.364 | 97.3931 | 2.364 | 98.2315 | 14.9019 | 98.2975
| 2.365 | 97.3508 | 2.365 | 98.0719 | 14.9097 | 98.2581
| 2.366 | 97.3644 | 2.366 | 98.1405 | 14.9174 | 98.2191
| 2.367 | 97.3434 | 2.367 | 98.1578 | 14.9251 | 98.1797
| 2.368 | 97.3492 | 2.368 | 98.1932 | 14.9328 | 98.1404
| 2.369 | 97.3554 | 2.369 | 98.0693 | 14.9405 | 98.1014
| 2.37 | 97.3584 | 2.37 | 98.1213 | 14.9483 | 98.136
| 2.371 | 97.3568 | 2.371 | 98.1445 | 14.956 | 98.2215
| 2.372 | 97.3381 | 2.372 | 98.2734 | 14.9637 | 98.3074
| 2.373 | 97.3612 | 2.373 | 98.0473 | 14.9714 | 98.3925
| 2.374 | 97.3427 | 2.374 | 98.1017 | 14.9792 | 98.478
| 2.375 | 97.3783 | 2.375 | 98.1591 | 14.9869 | 98.5632
| 2.376 | 97.394 | 2.376 | 98.1514 | 14.9946 | 98.6753
| 2.377 | 97.3774 | 2.377 | 98.147 | 15.0023 | 98.787
| 2.378 | 97.3869 | 2.378 | 98.2646 | 15.01 | 98.8987
| 2.379 | 97.3897 | 2.379 | 98.1851 | 15.0178 | 99.0104
| 2.38 | 97.4125 | 2.38 | 98.1719 | 15.0255 | 99.122
| 2.381 | 97.3782 | 2.381 | 98.158 | 15.0332 | 99.204
| 2.382 | 97.4153 | 2.382 | 98.2288 | 15.0409 | 99.2365
| 2.383 | 97.403 | 2.383 | 98.2003 | 15.0486 | 99.2689
| 2.384 | 97.4186 | 2.384 | 98.2056 | 15.0564 | 99.3014
| 2.385 | 97.4229 | 2.385 | 98.2094 | 15.0641 | 99.3338
| 2.386 | 97.412 | 2.386 | 98.2386 | 15.0718 | 99.3659
| 2.387 | 97.4115 | 2.387 | 98.1955 | 15.0795 | 99.3598
| 2.388 | 97.4011 | 2.388 | 98.0425 | 15.0872 | 98.3402
| 2.389 | 97.3771 | 2.389 | 98.1329 | 15.095 | 98.3191
| 2.39 | 97.3906 | 2.39 | 98.183 | 15.1027 | 98.2976
| 2.391 | 97.3804 | 2.391 | 98.3154 | 15.1104 | 98.2765
| 2.392 | 97.3819 | 2.392 | 98.1758 | 15.1181 | 98.2551
| 2.393 | 97.3689 | 2.393 | 98.3713 | 15.1259 | 98.2242
| 2.394 | 97.3776 | 2.394 | 98.18 | 15.1336 | 98.1929
| 2.395 | 97.3752 | 2.395 | 98.4133 | 15.1413 | 98.162
| 2.396 | 97.3784 | 2.396 | 98.2249 | 15.149 | 98.1308
| 2.397 | 97.3616 | 2.397 | 98.2198 | 15.1567 | 98.0999
| 2.398 | 97.3887 | 2.398 | 98.1927 | 15.1645 | 98.0731
| 2.399 | 97.3862 | 2.399 | 98.052 | 15.1722 | 98.0559
| 2.4 | 97.3875 | 2.4 | 98.1401 | 15.1799 | 98.039
| 2.401 | 97.4058 | 2.401 | 98.0895 | 15.1876 | 98.0221
| 2.402 | 97.4105 | 2.402 | 98.1622 | 15.1953 | 98.0049
| 2.403 | 97.4178 | 2.403 | 98.1933 | 15.2031 | 97.988
| 2.404 | 97.4337 | 2.404 | 98.3563 | 15.2108 | 97.9763
| 2.405 | 97.4235 | 2.405 | 98.1495 | 15.2185 | 97.9685
| 2.406 | 97.4364 | 2.406 | 98.2239 | 15.2262 | 97.9611
| 2.407 | 97.4133 | 2.407 | 98.0873 | 15.234 | 97.9537
| 2.408 | 97.4624 | 2.408 | 98.2923 | 15.2417 | 97.9462
| 2.409 | 97.4272 | 2.409 | 98.3384 | 15.2494 | 97.9384
| 2.41 | 97.4313 | 2.41 | 98.1405 | 15.2571 | 97.9243
| 2.411 | 97.4168 | 2.411 | 98.3183 | 15.2648 | 97.9074
| 2.412 | 97.4169 | 2.412 | 98.1338 | 15.2726 | 97.8909
| 2.413 | 97.4183 | 2.413 | 98.1915 | 15.2803 | 97.8744
| 2.414 | 97.4183 | 2.414 | 98.1984 | 15.288 | 97.8578
| 2.415 | 97.4133 | 2.415 | 98.0829 | 15.2957 | 97.8413
| 2.416 | 97.417 | 2.416 | 97.9409 | 15.3034 | 97.816
| 2.417 | 97.405 | 2.417 | 98.0255 | 15.3112 | 97.7903
| 2.418 | 97.4081 | 2.418 | 98.0706 | 15.3189 | 97.7643
| 2.419 | 97.4085 | 2.419 | 98.2492 | 15.3266 | 97.7387
| 2.42 | 97.419 | 2.42 | 98.3593 | 15.3343 | 97.713
| 2.421 | 97.4031 | 2.421 | 98.289 | 15.342 | 97.6881
| 2.422 | 97.4154 | 2.422 | 98.3332 | 15.3498 | 97.6729
| 2.423 | 97.413 | 2.423 | 98.2356 | 15.3575 | 97.6582
| 2.424 | 97.428 | 2.424 | 98.1557 | 15.3652 | 97.643
| 2.425 | 97.4405 | 2.425 | 98.0953 | 15.3729 | 97.6282
| 2.426 | 97.4218 | 2.426 | 98.1272 | 15.3807 | 97.6134
| 2.427 | 97.4465 | 2.427 | 98.06 | 15.3884 | 97.6028
| 2.428 | 97.4461 | 2.428 | 98.1986 | 15.3961 | 97.6157
| 2.429 | 97.4531 | 2.429 | 98.3689 | 15.4038 | 97.6282
| 2.43 | 97.4589 | 2.43 | 98.1669 | 15.4115 | 97.6411
| 2.431 | 97.4503 | 2.431 | 98.1265 | 15.4193 | 97.6536
| 2.432 | 97.4593 | 2.432 | 98.1373 | 15.427 | 97.6665
| 2.433 | 97.4499 | 2.433 | 98.2735 | 15.4347 | 97.6853
| 2.434 | 97.4589 | 2.434 | 98.272 | 15.4733 | 97.3904
| 2.435 | 97.4701 | 2.435 | 98.2232 | 15.481 | 97.4328
| 2.436 | 97.4633 | 2.436 | 98.3665 | 15.4888 | 97.4818
| 2.437 | 97.4347 | 2.437 | 98.2018 | 15.4965 | 97.5309
| 2.438 | 97.4713 | 2.438 | 98.061 | 15.5042 | 97.5796
| 2.439 | 97.4461 | 2.439 | 98.0986 | 15.5119 | 97.6283
| 2.44 | 97.4228 | 2.44 | 98.2013 | 15.5196 | 97.6773
| 2.441 | 97.4465 | 2.441 | 98.2016 | 15.5274 | 97.7229
| 2.442 | 97.4355 | 2.442 | 98.0978 | 15.5351 | 97.7601
| 2.443 | 97.4557 | 2.443 | 98.1724 | 15.5428 | 97.7976
| 2.444 | 97.4541 | 2.444 | 98.1284 | 15.5505 | 97.8348
| 2.445 | 97.4317 | 2.445 | 98.0522 | 15.5582 | 97.872
| 2.446 | 97.433 | 2.446 | 98.0945 | 15.566 | 97.9092
| 2.447 | 97.4308 | 2.447 | 98.2567 | 15.5737 | 97.9432
| 2.448 | 97.4569 | 2.448 | 98.2439 | 15.5814 | 97.9665
| 2.449 | 97.4235 | 2.449 | 98.2373 | 15.5891 | 97.9897
| 2.45 | 97.4452 | 2.45 | 98.1244 | 15.5968 | 98.013
| 2.451 | 97.4647 | 2.451 | 98.1564 | 15.6046 | 98.0363
| 2.452 | 97.4646 | 2.452 | 98.1843 | 15.6123 | 98.0595
| 2.453 | 97.4785 | 2.453 | 98.2735 | 15.62 | 98.0821
| 2.454 | 97.4812 | 2.454 | 98.1643 | 15.6277 | 98.1018
| 2.455 | 97.4799 | 2.455 | 98.3939 | 15.6355 | 98.1216
| 2.456 | 97.4945 | 2.456 | 98.2456 | 15.6432 | 98.1411
| 2.457 | 97.4732 | 2.457 | 98.2768 | 15.6509 | 98.1608
| 2.458 | 97.4838 | 2.458 | 97.9217 | 15.6586 | 98.1803
| 2.459 | 97.4838 | 2.459 | 98.386 | 15.6663 | 98.2
| 2.46 | 97.4733 | 2.46 | 98.2684 | 15.6741 | 98.225
| 2.461 | 97.5063 | 2.461 | 98.2599 | 15.6818 | 98.25
| 2.462 | 97.47 | 2.462 | 98.2422 | 15.6895 | 98.2747
| 2.463 | 97.469 | 2.463 | 98.0879 | 15.6972 | 98.2997
| 2.464 | 97.4651 | 2.464 | 98.285 | 15.7049 | 98.3243
| 2.465 | 97.4681 | 2.465 | 98.1148 | 15.7127 | 98.3493
| 2.466 | 97.4782 | 2.466 | 98.414 | 15.7204 | 98.3785
| 2.467 | 97.4583 | 2.467 | 98.2572 | 15.7281 | 98.408
| 2.468 | 97.4539 | 2.468 | 98.0819 | 15.7358 | 98.4379
| 2.469 | 97.4711 | 2.469 | 98.3001 | 15.7436 | 98.4674
| 2.47 | 97.4477 | 2.47 | 98.2608 | 15.7513 | 98.4969
| 2.471 | 97.4363 | 2.471 | 97.972 | 15.759 | 98.5265
| 2.472 | 97.4444 | 2.472 | 98.3777 | 15.7667 | 98.5522
| 2.473 | 97.4423 | 2.473 | 98.2738 | 15.7744 | 98.5761
| 2.474 | 97.4408 | 2.474 | 98.2958 | 15.7822 | 98.5997
| 2.475 | 97.4491 | 2.475 | 98.0333 | 15.7899 | 98.6237
| 2.476 | 97.4544 | 2.476 | 98.3794 | 15.7976 | 98.6476
| 2.477 | 97.4615 | 2.477 | 98.163 | 15.8053 | 97.6644
| 2.478 | 97.4768 | 2.478 | 98.2971 | 15.813 | 97.6812
| 2.479 | 97.4772 | 2.479 | 98.3591 | 15.8208 | 97.6911
| 2.48 | 97.5027 | 2.48 | 98.3468 | 15.8285 | 98.2047
| 2.481 | 97.4933 | 2.481 | 98.2392 | 15.8362 | 98.2143
| 2.482 | 97.504 | 2.482 | 98.2788 | 15.8439 | 98.2242
| 2.483 | 97.5222 | 2.483 | 98.2053 | 15.8516 | 98.2339
| 2.484 | 97.504 | 2.484 | 98.2928 | 15.8594 | 98.2417
| 2.485 | 97.4949 | 2.485 | 98.2799 | 15.8671 | 98.242
| 2.486 | 97.4989 | 2.486 | 98.0179 | 15.8748 | 98.2423
| 2.487 | 97.5094 | 2.487 | 98.2505 | 15.8825 | 98.2425
| 2.488 | 97.5044 | 2.488 | 98.2076 | 15.8903 | 98.2428
| 2.489 | 97.4941 | 2.489 | 98.0169 | 15.898 | 98.2431
| 2.49 | 97.4905 | 2.49 | 98.2788 | 15.9057 | 98.2437
| 2.491 | 97.5158 | 2.491 | 98.2413 | 15.9134 | 98.2432
| 2.492 | 97.493 | 2.492 | 98.2885 | 15.9211 | 98.2432
| 2.493 | 97.4718 | 2.493 | 98.3948 | 15.9289 | 98.2431
| 2.494 | 97.4757 | 2.494 | 97.9697 | 15.9366 | 98.243
| 2.495 | 97.4796 | 2.495 | 98.0934 | 15.9443 | 98.2429
| 2.496 | 97.4494 | 2.496 | 98.2574 | 15.952 | 98.2428
| 2.497 | 97.4735 | 2.497 | 98.2511 | 15.9597 | 98.2431
| 2.498 | 97.4768 | 2.498 | 98.3211 | 15.9675 | 98.2444
| 2.499 | 97.4908 | 2.499 | 98.098 | 15.9752 | 98.2454
| 2.5 | 97.5134 | 2.5 | 98.2651 | 15.9829 | 98.2463
| 2.5017 | 97.4328 | 2.5017 | 98.2399 | 15.9906 | 98.2476
| 2.5094 | 97.4424 | 2.5094 | 98.2265 | 15.9984 | 98.2486
| 2.5171 | 97.4436 | 2.5171 | 98.2314 | 16.0061 | 98.2481
| 2.5248 | 97.4566 | 2.5248 | 98.2406 | 16.0138 | 98.2425
| 2.5326 | 97.4558 | 2.5326 | 98.2227 | 16.0215 | 98.2365
| 2.5403 | 97.4539 | 2.5403 | 98.2447 | 16.0292 | 98.2305
| 2.548 | 97.457 | 2.548 | 98.2426 | 16.037 | 98.2246
| 2.5557 | 97.474 | 2.5557 | 98.2264 | 16.0447 | 98.2186
| 2.5634 | 97.4769 | 2.5634 | 98.1955 | 16.0524 | 98.2126
| 2.5712 | 97.4626 | 2.5712 | 98.2436 | 16.0601 | 98.1945
| 2.5789 | 97.4838 | 2.5789 | 98.216 | 16.0678 | 98.1726
| 2.5866 | 97.4731 | 2.5866 | 98.2054 | 16.0756 | 98.151
| 2.5943 | 97.3631 | 2.5943 | 98.2857 | 16.0833 | 98.1295
| 2.6021 | 97.4097 | 2.6021 | 98.2828 | 16.091 | 98.1079
| 2.6098 | 97.4947 | 2.6098 | 98.2031 | 16.0987 | 98.0863
| 2.6175 | 97.4112 | 2.6175 | 98.2523 | 16.1064 | 98.0623
| 2.6252 | 97.4399 | 2.6252 | 98.3168 | 16.1142 | 98.0342
| 2.6329 | 97.4814 | 2.6329 | 98.2059 | 16.1219 | 98.0063
| 2.6406 | 97.4457 | 2.6406 | 98.3173 | 16.1296 | 97.9782
| 2.6484 | 97.4813 | 2.6484 | 98.2623 | 16.1373 | 97.95
| 2.6561 | 97.4693 | 2.6561 | 98.281 | 16.1451 | 97.9219
| 2.6638 | 97.3485 | 2.6638 | 98.2989 | 16.1528 | 97.8941
| 2.6715 | 97.4372 | 2.6715 | 98.1976 | 16.1605 | 97.8843
| 2.6793 | 97.4233 | 2.6793 | 98.1783 | 16.1682 | 97.878
| 2.687 | 97.3631 | 2.687 | 98.2418 | 16.1759 | 97.872
| 2.6947 | 97.2219 | 2.6947 | 98.2678 | 16.1837 | 97.866
| 2.7024 | 97.0806 | 2.7024 | 98.2798 | 16.1914 | 97.86
| 2.7102 | 96.7404 | 2.7102 | 98.3035 | 16.1991 | 97.8541
| 2.7179 | 96.3384 | 2.7179 | 98.3775 | 16.2068 | 97.8578
| 2.7256 | 95.9001 | 2.7256 | 98.2158 | 16.2145 | 97.8847
| 2.7333 | 95.3702 | 2.7333 | 98.3554 | 16.2223 | 97.4096
| 2.741 | 94.8524 | 2.741 | 98.2499 | 16.23 | 97.4364
| 2.7487 | 94.3425 | 2.7487 | 98.3293 | 16.2377 | 97.4632
| 2.7565 | 93.8547 | 2.7565 | 98.2703 | 16.2454 | 97.49
| 2.7642 | 93.3745 | 2.7642 | 98.2836 | 16.2532 | 97.5165
| 2.7719 | 92.9813 | 2.7719 | 98.2662 | 16.2609 | 97.5485
| 2.7796 | 92.5833 | 2.7796 | 98.3092 | 16.2686 | 97.5829
| 2.7874 | 92.2336 | 2.7874 | 98.318 | 16.2763 | 97.6169
| 2.7951 | 91.9541 | 2.7951 | 98.3334 | 16.284 | 97.651
| 2.8028 | 91.6796 | 2.8028 | 98.3559 | 16.2918 | 97.6854
| 2.8105 | 91.5108 | 2.8105 | 98.3255 | 16.2995 | 97.7194
| 2.8182 | 91.3167 | 2.8182 | 98.3422 | 16.3072 | 97.7518
| 2.826 | 91.175 | 2.826 | 98.3303 | 16.3149 | 97.7693
| 2.8337 | 91.0294 | 2.8337 | 98.347 | 16.3226 | 97.7868
| 2.8414 | 90.9285 | 2.8414 | 98.3371 | 16.3304 | 97.8039
| 2.8491 | 90.8044 | 2.8491 | 98.3582 | 16.3381 | 97.8214
| 2.8569 | 90.7189 | 2.8569 | 98.3336 | 16.3458 | 97.8386
| 2.8646 | 90.6373 | 2.8646 | 98.3537 | 16.3535 | 97.8561
| 2.8723 | 90.5774 | 2.8723 | 98.3512 | 16.3612 | 97.8677
| 2.88 | 90.5218 | 2.88 | 98.371 | 16.369 | 97.8714
| 2.8877 | 90.494 | 2.8877 | 98.3629 | 16.3767 | 97.8751
| 2.8954 | 90.4737 | 2.8954 | 98.367 | 16.3844 | 97.8792
| 2.9032 | 90.4376 | 2.9032 | 98.3542 | 16.3921 | 97.8829
| 2.9109 | 90.4284 | 2.9109 | 98.3635 | 16.3999 | 97.887
| 2.9186 | 90.4319 | 2.9186 | 98.3577 | 16.4076 | 97.8907
| 2.9263 | 90.4485 | 2.9263 | 98.3607 | 16.4153 | 97.8944
| 2.9341 | 90.4779 | 2.9341 | 98.3743 | 16.423 | 97.8978
| 2.9418 | 90.5148 | 2.9418 | 98.3748 | 16.4307 | 97.9015
| 2.9495 | 90.5701 | 2.9495 | 98.3657 | 16.4385 | 97.9052
| 2.9572 | 90.6326 | 2.9572 | 98.3763 | 16.4462 | 97.9085
| 2.9649 | 90.6924 | 2.9649 | 98.3843 | 16.4539 | 97.9122
| 2.9727 | 90.7698 | 2.9727 | 98.3681 | 16.4616 | 97.9159
| 2.9804 | 90.8594 | 2.9804 | 98.3691 | 16.4693 | 97.9252
| 2.9881 | 90.9431 | 2.9881 | 98.3758 | 16.4771 | 97.9347
| 2.9958 | 91.0327 | 2.9958 | 98.378 | 16.4848 | 97.944
| 3.0036 | 91.1297 | 3.0036 | 98.3933 | 16.4925 | 97.9536
| 3.0113 | 91.2301 | 3.0113 | 98.3808 | 16.5002 | 97.9631
| 3.019 | 91.3304 | 3.019 | 98.381 | 16.508 | 97.9724
| 3.0267 | 91.4395 | 3.0267 | 98.3707 | 16.5157 | 97.9833
| 3.0344 | 91.5374 | 3.0344 | 98.3758 | 16.5234 | 97.9994
| 3.0422 | 91.6335 | 3.0422 | 98.3747 | 16.5311 | 98.0156
| 3.0499 | 91.7313 | 3.0499 | 98.3779 | 16.5388 | 98.0317
| 3.0576 | 91.8431 | 3.0576 | 98.3666 | 16.5466 | 98.0478
| 3.0653 | 91.9318 | 3.0653 | 98.3885 | 16.5543 | 98.0639
| 3.073 | 92.0247 | 3.073 | 98.3875 | 16.562 | 98.08
| 3.0808 | 92.1167 | 3.0808 | 98.3842 | 16.5697 | 98.0972
| 3.0885 | 92.2199 | 3.0885 | 98.3862 | 16.5774 | 98.1157
| 3.0962 | 92.3156 | 3.0962 | 98.3946 | 16.5852 | 98.1346
| 3.1039 | 92.4136 | 3.1039 | 98.3906 | 16.5929 | 98.1531
| 3.1117 | 92.5244 | 3.1117 | 98.3896 | 16.6006 | 98.172
| 3.1194 | 92.6415 | 3.1194 | 98.3948 | 16.6083 | 98.1906
| 3.1271 | 92.7379 | 3.1271 | 98.3962 | 16.616 | 98.2091
| 3.1348 | 92.8454 | 3.1348 | 98.4078 | 16.6238 | 98.2252
| 3.1425 | 92.9579 | 3.1425 | 98.415 | 16.6315 | 98.2389
| 3.1503 | 93.0726 | 3.1503 | 98.4169 | 16.6392 | 98.2523
| 3.158 | 93.1796 | 3.158 | 98.4287 | 16.6469 | 98.2657
| 3.1657 | 93.2883 | 3.1657 | 98.4311 | 16.6547 | 98.279
| 3.1734 | 93.3956 | 3.1734 | 98.4212 | 16.6624 | 98.2924
| 3.1811 | 93.5038 | 3.1811 | 98.44 | 16.6701 | 98.3058
| 3.1889 | 93.6001 | 3.1889 | 98.4343 | 16.6778 | 98.3157
| 3.1966 | 93.7094 | 3.1966 | 98.4398 | 16.6855 | 98.3221
| 3.2043 | 93.814 | 3.2043 | 98.426 | 16.6933 | 98.329
| 3.212 | 93.9254 | 3.212 | 98.4408 | 16.701 | 98.3358
| 3.2197 | 94.0168 | 3.2197 | 98.4552 | 16.7087 | 98.3422
| 3.2275 | 94.1201 | 3.2275 | 98.454 | 16.7164 | 98.3491
| 3.2352 | 94.2227 | 3.2352 | 98.4642 | 16.7241 | 98.3559
| 3.2429 | 94.3167 | 3.2429 | 98.4608 | 16.7319 | 98.363
| 3.2506 | 94.4109 | 3.2506 | 98.4614 | 16.7396 | 98.3702
| 3.2584 | 94.4972 | 3.2584 | 98.4695 | 16.7473 | 98.3777
| 3.2661 | 94.5824 | 3.2661 | 98.4732 | 16.755 | 98.3852
| 3.2738 | 94.6792 | 3.2738 | 98.4674 | 16.7628 | 98.3927
| 3.2815 | 94.7588 | 3.2815 | 98.4657 | 16.7705 | 98.3999
| 3.2892 | 94.8432 | 3.2892 | 98.4621 | 16.7782 | 98.4073
| 3.297 | 94.9169 | 3.297 | 98.4784 | 16.7859 | 98.4204
| 3.3047 | 95.0051 | 3.3047 | 98.4852 | 16.7936 | 98.4368
| 3.3124 | 95.0796 | 3.3124 | 98.4863 | 16.8014 | 98.4536
| 3.3201 | 95.1585 | 3.3201 | 98.4821 | 16.8091 | 98.4705
| 3.3278 | 95.2258 | 3.3278 | 98.4976 | 16.8168 | 98.4873
| 3.3356 | 95.2996 | 3.3356 | 98.4865 | 16.8245 | 98.5037
| 3.3433 | 95.3614 | 3.3433 | 98.4904 | 16.8322 | 98.5206
| 3.351 | 95.4352 | 3.351 | 98.4985 | 16.84 | 98.5415
| 3.3587 | 95.5069 | 3.3587 | 98.4959 | 16.8477 | 98.5669
| 3.3664 | 95.5615 | 3.3664 | 98.5071 | 16.8554 | 98.592
| 3.3742 | 95.6151 | 3.3742 | 98.5112 | 16.8631 | 98.6168
| 3.3819 | 95.6624 | 3.3819 | 98.5161 | 16.8708 | 98.6419
| 3.3896 | 95.7284 | 3.3896 | 98.5076 | 16.8786 | 98.6669
| 3.3973 | 95.7806 | 3.3973 | 98.5099 | 16.8863 | 98.692
| 3.4051 | 95.8324 | 3.4051 | 98.5181 | 16.894 | 98.714
| 3.4128 | 95.8865 | 3.4128 | 98.5137 | 16.9017 | 98.7315
| 3.4205 | 95.9472 | 3.4205 | 98.5045 | 16.9095 | 98.749
| 3.4282 | 96.0083 | 3.4282 | 98.497 | 16.9172 | 98.7662
| 3.4359 | 96.0726 | 3.4359 | 98.5075 | 16.9249 | 98.7837
| 3.4437 | 96.1019 | 3.4437 | 98.5168 | 16.9326 | 98.8012
| 3.4514 | 96.1614 | 3.4514 | 98.5246 | 16.9403 | 98.8187
| 3.4591 | 96.2133 | 3.4591 | 98.5272 | 16.9481 | 98.8307
| 3.4668 | 96.2522 | 3.4668 | 98.5344 | 16.9558 | 98.8285
| 3.4745 | 96.3003 | 3.4745 | 98.5376 | 16.9635 | 98.826
| 3.4823 | 96.3437 | 3.4823 | 98.5406 | 16.9712 | 98.8239
| 3.49 | 96.3751 | 3.49 | 98.5379 | 16.9789 | 98.8214
| 3.4977 | 96.4332 | 3.4977 | 98.5421 | 16.9867 | 98.8192
| 3.5054 | 96.4732 | 3.5054 | 98.5401 | 16.9944 | 98.8167
| 3.5131 | 96.5219 | 3.5131 | 98.5271 | 17.0021 | 98.8139
| 3.5209 | 96.5644 | 3.5209 | 98.5402 | 17.0098 | 98.8
| 3.5286 | 96.5982 | 3.5286 | 98.5465 | 17.0176 | 98.7861
| 3.5363 | 96.6265 | 3.5363 | 98.5535 | 17.0253 | 98.7723
| 3.544 | 96.6664 | 3.544 | 98.554 | 17.033 | 98.7587
| 3.5518 | 96.6972 | 3.5518 | 98.5679 | 17.0407 | 98.7449
| 3.5595 | 96.733 | 3.5595 | 98.5691 | 17.0484 | 98.731
| 3.5672 | 96.7571 | 3.5672 | 98.5637 | 17.0562 | 98.7175
| 3.5749 | 96.7921 | 3.5749 | 98.5615 | 17.0639 | 98.7043
| 3.5826 | 96.8289 | 3.5826 | 98.5636 | 17.0716 | 98.6911
| 3.5904 | 96.8477 | 3.5904 | 98.5627 | 17.0793 | 98.6779
| 3.5981 | 96.886 | 3.5981 | 98.57 | 17.087 | 98.6647
| 3.6058 | 96.907 | 3.6058 | 98.5661 | 17.0948 | 98.6519
| 3.6135 | 96.9275 | 3.6135 | 98.5647 | 17.1025 | 98.6387
| 3.6212 | 96.9553 | 3.6212 | 98.5736 | 17.1102 | 98.6255
| 3.629 | 96.9784 | 3.629 | 98.5778 | 17.1179 | 98.6141
| 3.6367 | 97.0058 | 3.6367 | 98.5786 | 17.1256 | 98.6036
| 3.6444 | 97.0288 | 3.6444 | 98.586 | 17.1334 | 98.5932
| 3.6521 | 97.0501 | 3.6521 | 98.594 | 17.1411 | 98.5828
| 3.6599 | 97.0657 | 3.6599 | 98.5906 | 17.1488 | 98.5724
| 3.6676 | 97.0948 | 3.6676 | 98.5909 | 17.1565 | 98.5623
| 3.6753 | 97.1163 | 3.6753 | 98.5888 | 17.1643 | 98.5519
| 3.683 | 97.1452 | 3.683 | 98.5884 | 17.172 | 98.5425
| 3.6907 | 97.1566 | 3.6907 | 98.5905 | 17.1797 | 98.5369
| 3.6985 | 97.1756 | 3.6985 | 98.5913 | 17.1874 | 98.5313
| 3.7062 | 97.1955 | 3.7062 | 98.5932 | 17.1951 | 98.5257
| 3.7139 | 97.2099 | 3.7139 | 98.5901 | 17.2029 | 98.5197
| 3.7216 | 97.2241 | 3.7216 | 98.5993 | 17.2106 | 98.5141
| 3.7294 | 97.2434 | 3.7294 | 98.603 | 17.2183 | 98.5085
| 3.7371 | 97.2602 | 3.7371 | 98.6012 | 17.226 | 98.5029
| 3.7448 | 97.2683 | 3.7448 | 98.608 | 17.2337 | 98.5042
| 3.7525 | 97.2845 | 3.7525 | 98.6124 | 17.2415 | 98.5069
| 3.7602 | 97.2977 | 3.7602 | 98.6114 | 17.2492 | 98.5096
| 3.7679 | 97.309 | 3.7679 | 98.6108 | 17.2569 | 98.5122
| 3.7757 | 97.3204 | 3.7757 | 98.6137 | 17.2646 | 98.5153
| 3.7834 | 97.3371 | 3.7834 | 98.6154 | 17.2724 | 98.5179
| 3.7911 | 97.3506 | 3.7911 | 98.6148 | 17.2801 | 98.5206
| 3.7988 | 97.3682 | 3.7988 | 98.6154 | 17.2878 | 98.525
| 3.8066 | 97.3688 | 3.8066 | 98.619 | 17.2955 | 98.5325
| 3.8143 | 97.3869 | 3.8143 | 98.6174 | 17.3032 | 98.5397
| 3.822 | 97.3988 | 3.822 | 98.6119 | 17.311 | 98.5469
| 3.8297 | 97.407 | 3.8297 | 98.6151 | 17.3187 | 98.554
| 3.8374 | 97.4169 | 3.8374 | 98.6191 | 17.3264 | 98.5612
| 3.8452 | 97.42 | 3.8452 | 98.6158 | 17.3341 | 98.5683
| 3.8529 | 97.4279 | 3.8529 | 98.6193 | 17.3418 | 98.5758
| 3.8606 | 97.4409 | 3.8606 | 98.6334 | 17.3496 | 98.5799
| 3.8683 | 97.4549 | 3.8683 | 98.6273 | 17.3573 | 98.5839
| 3.8761 | 97.4596 | 3.8761 | 98.6249 | 17.365 | 98.588
| 3.8838 | 97.4608 | 3.8838 | 98.634 | 17.3727 | 98.5921
| 3.8915 | 97.4738 | 3.8915 | 98.6307 | 17.3804 | 98.5958
| 3.8992 | 97.4879 | 3.8992 | 98.6299 | 17.3882 | 98.5998
| 3.9069 | 97.4896 | 3.9069 | 98.6321 | 17.3959 | 98.6039
| 3.9146 | 97.5037 | 3.9146 | 98.6338 | 17.4036 | 98.6069
| 3.9224 | 97.5173 | 3.9224 | 98.6343 | 17.4113 | 98.6082
| 3.9301 | 97.5216 | 3.9301 | 98.6291 | 17.4191 | 98.6098
| 3.9378 | 97.5247 | 3.9378 | 98.6281 | 17.4268 | 98.6111
| 3.9455 | 97.5279 | 3.9455 | 98.6383 | 17.4345 | 98.6128
| 3.9533 | 97.5296 | 3.9533 | 98.644 | 17.4422 | 98.6141
| 3.961 | 97.5345 | 3.961 | 98.6407 | 17.4499 | 98.6154
| 3.9687 | 97.538 | 3.9687 | 98.6454 | 17.4577 | 98.617
| 3.9764 | 97.5322 | 3.9764 | 98.6539 | 17.4654 | 98.6231
| 3.9842 | 97.5353 | 3.9842 | 98.646 | 17.4731 | 98.631
| 3.9919 | 97.5418 | 3.9919 | 98.6414 | 17.4808 | 98.6385
| 3.9996 | 97.549 | 3.9996 | 98.6427 | 17.4885 | 98.6463
| 4.0073 | 97.5486 | 4.0073 | 98.6487 | 17.4963 | 98.6538
| 4.015 | 97.552 | 4.015 | 98.6475 | 17.504 | 98.6617
| 4.0228 | 97.5587 | 4.0228 | 98.641 | 17.5117 | 98.6692
| 4.0305 | 97.5546 | 4.0305 | 98.645 | 17.5194 | 98.6774
| 4.0382 | 97.5576 | 4.0382 | 98.6487 | 17.5271 | 98.6897
| 4.0459 | 97.5686 | 4.0459 | 98.6521 | 17.5349 | 98.702
| 4.0536 | 97.5706 | 4.0536 | 98.6561 | 17.5426 | 98.7144
| 4.0614 | 97.5715 | 4.0614 | 98.6535 | 17.5503 | 98.7267
| 4.0691 | 97.5687 | 4.0691 | 98.657 | 17.558 | 98.739
| 4.0768 | 97.5701 | 4.0768 | 98.6579 | 17.5658 | 98.7514
| 4.0845 | 97.5833 | 4.0845 | 98.6611 | 17.5735 | 98.7633
| 4.0922 | 97.5878 | 4.0922 | 98.6608 | 17.5812 | 98.7702
| 4.1 | 97.5863 | 4.1 | 98.664 | 17.5889 | 98.769
| 4.1077 | 97.594 | 4.1077 | 98.665 | 17.5966 | 98.7683
| 4.1154 | 97.6033 | 4.1154 | 98.6658 | 17.6044 | 98.7675
| 4.1231 | 97.6011 | 4.1231 | 98.6605 | 17.6121 | 98.7667
| 4.1308 | 97.6001 | 4.1308 | 98.66 | 17.6198 | 98.7659
| 4.1386 | 97.6129 | 4.1386 | 98.6582 | 17.6275 | 98.7652
| 4.1463 | 97.6251 | 4.1463 | 98.6633 | 17.6352 | 98.7641
| 4.154 | 97.6272 | 4.154 | 98.6616 | 17.643 | 98.7533
| 4.1617 | 97.6303 | 4.1617 | 98.659 | 17.6507 | 98.7374
| 4.1695 | 97.6378 | 4.1695 | 98.6658 | 17.6584 | 98.7218
| 4.1772 | 97.6359 | 4.1772 | 98.6723 | 17.6661 | 98.7062
| 4.1849 | 97.6324 | 4.1849 | 98.6689 | 17.6739 | 98.6906
| 4.1926 | 97.6547 | 4.1926 | 98.6817 | 17.6816 | 98.675
| 4.2003 | 97.7061 | 4.2003 | 98.7013 | 17.6893 | 98.6594
| 4.2081 | 97.7889 | 4.2081 | 98.7054 | 17.697 | 98.6438
| 4.2158 | 97.8888 | 4.2158 | 98.7031 | 17.7047 | 98.6358
| 4.2235 | 98.03 | 4.2235 | 98.659 | 17.7125 | 98.6288
| 4.2312 | 98.1124 | 4.2312 | 98.5847 | 17.7202 | 98.6215
| 4.2389 | 98.1789 | 4.2389 | 98.5157 | 17.7279 | 98.6145
| 4.2467 | 98.1693 | 4.2467 | 98.4646 | 17.7356 | 98.6072
| 4.2544 | 98.0268 | 4.2544 | 98.5269 | 17.7433 | 98.6002
| 4.2621 | 97.9355 | 4.2621 | 98.6363 | 17.7511 | 98.5932
| 4.2698 | 98.0255 | 4.2698 | 98.6063 | 17.7588 | 98.5866
| 4.2775 | 98.0543 | 4.2775 | 98.5934 | 17.7665 | 98.5958
| 4.2853 | 98.011 | 4.2853 | 98.6055 | 17.7742 | 98.605
| 4.293 | 98.0001 | 4.293 | 98.5905 | 17.7819 | 98.6139
| 4.3007 | 98.0025 | 4.3007 | 98.5872 | 17.7897 | 98.6231
| 4.3084 | 97.9682 | 4.3084 | 98.6009 | 17.7974 | 98.632
| 4.3162 | 97.8947 | 4.3162 | 98.6058 | 17.8051 | 98.6412
| 4.3239 | 97.8618 | 4.3239 | 98.6194 | 17.8128 | 98.6501
| 4.3316 | 97.8511 | 4.3316 | 98.6355 | 17.8206 | 98.6594
| 4.3393 | 97.818 | 4.3393 | 98.6558 | 17.8283 | 98.6689
| 4.347 | 97.7709 | 4.347 | 98.663 | 17.836 | 98.6785
| 4.3548 | 97.74 | 4.3548 | 98.6688 | 17.8437 | 98.6881
| 4.3625 | 97.7219 | 4.3625 | 98.669 | 17.8514 | 98.6976
| 4.3702 | 97.7081 | 4.3702 | 98.6854 | 17.8592 | 98.7069
| 4.3779 | 97.7011 | 4.3779 | 98.6966 | 17.8669 | 98.7164
| 4.3857 | 97.687 | 4.3857 | 98.7001 | 17.8746 | 98.726
| 4.3934 | 97.6779 | 4.3934 | 98.6897 | 17.8823 | 98.7345
| 4.4011 | 97.6935 | 4.4011 | 98.6919 | 17.89 | 98.7379
| 4.4088 | 97.707 | 4.4088 | 98.7011 | 17.8978 | 98.7413
| 4.4165 | 97.7027 | 4.4165 | 98.6938 | 17.9055 | 98.7446
| 4.4242 | 97.6983 | 4.4242 | 98.6853 | 17.9132 | 98.7484
| 4.432 | 97.7003 | 4.432 | 98.6894 | 17.9209 | 98.7517
| 4.4397 | 97.6987 | 4.4397 | 98.7047 | 17.9287 | 98.7551
| 4.4474 | 97.6959 | 4.4474 | 98.7122 | 17.9364 | 98.7584
| 4.4551 | 97.6911 | 4.4551 | 98.7145 | 17.9441 | 98.7622
| 4.4629 | 97.6967 | 4.4629 | 98.7045 | 17.9518 | 98.7666
| 4.4706 | 97.701 | 4.4706 | 98.7104 | 17.9595 | 98.771
| 4.4783 | 97.706 | 4.4783 | 98.7216 | 17.9673 | 98.775
| 4.486 | 97.7074 | 4.486 | 98.7168 | 17.975 | 98.7794
| 4.4938 | 97.71 | 4.4938 | 98.7134 | 17.9827 | 98.7838
| 4.5015 | 97.7116 | 4.5015 | 98.7116 | 17.9904 | 98.7882
| 4.5092 | 97.7108 | 4.5092 | 98.7087 | 17.9981 | 98.7926
| 4.5169 | 97.7057 | 4.5169 | 98.7122 | 18.0059 | 98.7974
| 4.5246 | 97.7124 | 4.5246 | 98.7143 | 18.0136 | 98.8055
| 4.5324 | 97.7173 | 4.5324 | 98.7206 | 18.0213 | 98.8137
| 4.5401 | 97.7168 | 4.5401 | 98.7214 | 18.029 | 98.8223
| 4.5478 | 97.7215 | 4.5478 | 98.7138 | 18.0367 | 98.8305
| 4.5555 | 97.7276 | 4.5555 | 98.7118 | 18.0445 | 98.839
| 4.5632 | 97.7335 | 4.5632 | 98.7144 | 18.0522 | 98.8472
| 4.571 | 97.7335 | 4.571 | 98.7177 | 18.0599 | 98.8554
| 4.5787 | 97.734 | 4.5787 | 98.7107 | 18.0676 | 98.8636
| 4.5864 | 97.74 | 4.5864 | 98.7054 | 18.0754 | 98.8704
| 4.5941 | 97.7465 | 4.5941 | 98.7048 | 18.0831 | 98.8769
| 4.6018 | 97.7388 | 4.6018 | 98.7088 | 18.0908 | 98.8833
| 4.6096 | 97.7341 | 4.6096 | 98.713 | 18.0985 | 98.8898
| 4.6173 | 97.7359 | 4.6173 | 98.7135 | 18.1062 | 98.8963
| 4.625 | 97.7408 | 4.625 | 98.7152 | 18.114 | 98.9027
| 4.6327 | 97.7494 | 4.6327 | 98.7189 | 18.1217 | 98.9092
| 4.6405 | 97.7512 | 4.6405 | 98.7209 | 18.1294 | 98.9157
| 4.6482 | 97.7451 | 4.6482 | 98.7289 | 18.1371 | 98.9125
| 4.6559 | 97.7434 | 4.6559 | 98.7341 | 18.1448 | 98.9069
| 4.6636 | 97.7441 | 4.6636 | 98.7322 | 18.1526 | 98.9009
| 4.6713 | 97.7498 | 4.6713 | 98.7311 | 18.1603 | 98.8953
| 4.6791 | 97.7562 | 4.6791 | 98.7331 | 18.168 | 98.8898
| 4.6868 | 97.7524 | 4.6868 | 98.7326 | 18.1757 | 98.8842
| 4.6945 | 97.7496 | 4.6945 | 98.7335 | 18.1835 | 98.8782
| 4.7022 | 97.7502 | 4.7022 | 98.7317 | 18.1912 | 98.8726
| 4.7099 | 97.7528 | 4.7099 | 98.7232 | 18.1989 | 98.8608
| 4.7177 | 97.7554 | 4.7177 | 98.72 | 18.2066 | 98.8442
| 4.7254 | 97.7604 | 4.7254 | 98.7204 | 18.2143 | 98.8272
| 4.7331 | 97.7695 | 4.7331 | 98.7169 | 18.2221 | 98.8106
| 4.7408 | 97.7705 | 4.7408 | 98.716 | 18.2298 | 98.7936
| 4.7485 | 97.7658 | 4.7485 | 98.7201 | 18.2375 | 98.777
| 4.7563 | 97.766 | 4.7563 | 98.7234 | 18.2452 | 98.76
| 4.764 | 97.7635 | 4.764 | 98.7225 | 18.2529 | 98.7434
| 4.7717 | 97.7631 | 4.7717 | 98.7243 | 18.2607 | 98.7285
| 4.7794 | 97.7637 | 4.7794 | 98.7306 | 18.2684 | 98.7187
| 4.7871 | 97.7629 | 4.7871 | 98.7334 | 18.2761 | 98.709
| 4.7949 | 97.7609 | 4.7949 | 98.734 | 18.2838 | 98.6993
| 4.8026 | 97.7579 | 4.8026 | 98.7379 | 18.2915 | 98.6895
| 4.8103 | 97.7597 | 4.8103 | 98.7431 | 18.2993 | 98.6798
| 4.818 | 97.7602 | 4.818 | 98.7417 | 18.307 | 98.6701
| 4.8258 | 97.764 | 4.8258 | 98.7422 | 18.3147 | 98.6603
| 4.8335 | 97.7655 | 4.8335 | 98.7465 | 18.3224 | 98.6506
| 4.8412 | 97.7583 | 4.8412 | 98.7403 | 18.3302 | 98.6564
| 4.8489 | 97.754 | 4.8489 | 98.7375 | 18.3379 | 98.6639
| 4.8566 | 97.7536 | 4.8566 | 98.7383 | 18.3456 | 98.6714
| 4.8644 | 97.751 | 4.8644 | 98.7382 | 18.3533 | 98.6789
| 4.8721 | 97.7463 | 4.8721 | 98.7363 | 18.361 | 98.6864
| 4.8798 | 97.7542 | 4.8798 | 98.7331 | 18.3688 | 98.6939
| 4.8875 | 97.7591 | 4.8875 | 98.731 | 18.3765 | 98.701
| 4.8952 | 97.7541 | 4.8952 | 98.7293 | 18.3842 | 98.7085
| 4.903 | 97.7499 | 4.903 | 98.7285 | 18.3919 | 98.7188
| 4.9107 | 97.7471 | 4.9107 | 98.7286 | 18.3996 | 98.7322
| 4.9184 | 97.7456 | 4.9184 | 98.7301 | 18.4074 | 98.7455
| 4.9261 | 97.7431 | 4.9261 | 98.7332 | 18.4151 | 98.7585
| 4.9338 | 97.7367 | 4.9338 | 98.7368 | 18.4228 | 98.7719
| 4.9416 | 97.7349 | 4.9416 | 98.7365 | 18.4305 | 98.7849
| 4.9493 | 97.7299 | 4.9493 | 98.7373 | 18.4383 | 98.7983
| 4.957 | 97.7245 | 4.957 | 98.7384 | 18.446 | 98.8113
| 4.9647 | 97.7258 | 4.9647 | 98.7392 | 18.4537 | 98.8247
| 4.9725 | 97.7231 | 4.9725 | 98.7424 | 18.4614 | 98.8273
| 4.9802 | 97.7153 | 4.9802 | 98.7418 | 18.4691 | 98.8304
| 4.9879 | 97.7096 | 4.9879 | 98.742 | 18.4769 | 98.8334
| 4.9956 | 97.7084 | 4.9956 | 98.7431 | 18.4846 | 98.8361
| 5.0034 | 97.71 | 5.0034 | 98.7433 | 18.4923 | 98.8391
| 5.0111 | 97.7074 | 5.0111 | 98.7459 | 18.5 | 98.8418
| 5.0188 | 97.7058 | 5.0188 | 98.7412 | 18.5077 | 98.8448
| 5.0265 | 97.7082 | 5.0265 | 98.7325 | 18.5155 | 98.8478
| 5.0342 | 97.71 | 5.0342 | 98.7331 | 18.5232 | 98.8449
| 5.0419 | 97.7116 | 5.0419 | 98.7386 | 18.5309 | 98.8363
| 5.0497 | 97.7103 | 5.0497 | 98.7393 | 18.5386 | 98.8276
| 5.0574 | 97.7083 | 5.0574 | 98.7345 | 18.5463 | 98.8188
| 5.0651 | 97.7084 | 5.0651 | 98.7345 | 18.5541 | 98.8101
| 5.0728 | 97.705 | 5.0728 | 98.7412 | 18.5618 | 98.8015
| 5.0806 | 97.699 | 5.0806 | 98.7366 | 18.5695 | 98.7927
| 5.0883 | 97.7009 | 5.0883 | 98.7255 | 18.5772 | 98.784
| 5.096 | 97.702 | 5.096 | 98.7297 | 18.585 | 98.775
| 5.1037 | 97.698 | 5.1037 | 98.736 | 18.5927 | 98.7708
| 5.1114 | 97.694 | 5.1114 | 98.7378 | 18.6004 | 98.7669
| 5.1192 | 97.6898 | 5.1192 | 98.7377 | 18.6081 | 98.7634
| 5.1269 | 97.6855 | 5.1269 | 98.7411 | 18.6158 | 98.7595
| 5.1346 | 97.6846 | 5.1346 | 98.7446 | 18.6236 | 98.7556
| 5.1423 | 97.6846 | 5.1423 | 98.7417 | 18.6313 | 98.7521
| 5.1501 | 97.6883 | 5.1501 | 98.7315 | 18.639 | 98.7482
| 5.1578 | 97.6897 | 5.1578 | 98.7301 | 18.6467 | 98.7447
| 5.1655 | 97.6899 | 5.1655 | 98.74 | 18.6544 | 98.745
| 5.1732 | 97.6929 | 5.1732 | 98.7464 | 18.6622 | 98.7594
| 5.1809 | 97.6904 | 5.1809 | 98.7469 | 18.6699 | 98.7738
| 5.1886 | 97.6821 | 5.1886 | 98.7465 | 18.6776 | 98.7882
| 5.1964 | 97.6767 | 5.1964 | 98.7451 | 18.6853 | 98.8029
| 5.2041 | 97.6785 | 5.2041 | 98.7358 | 18.6931 | 98.8173
| 5.2118 | 97.6804 | 5.2118 | 98.7257 | 18.7008 | 98.8317
| 5.2195 | 97.689 | 5.2195 | 98.725 | 18.7085 | 98.8461
| 5.2273 | 97.6846 | 5.2273 | 98.7409 | 18.7162 | 98.8605
| 5.235 | 97.6791 | 5.235 | 98.7451 | 18.7239 | 98.8797
| 5.2427 | 97.6809 | 5.2427 | 98.7383 | 18.7317 | 98.9034
| 5.2504 | 97.679 | 5.2504 | 98.7426 | 18.7394 | 98.9274
| 5.2581 | 97.6774 | 5.2581 | 98.7497 | 18.7471 | 98.9511
| 5.2659 | 97.6739 | 5.2659 | 98.7516 | 18.7548 | 98.9752
| 5.2736 | 97.6672 | 5.2736 | 98.7481 | 18.7625 | 98.9989
| 5.2813 | 97.6601 | 5.2813 | 98.7431 | 18.7703 | 99.0226
| 5.289 | 97.6545 | 5.289 | 98.7376 | 18.778 | 99.0463
| 5.2968 | 97.6615 | 5.2968 | 98.7318 | 18.7857 | 99.07
| 5.3045 | 97.6643 | 5.3045 | 98.7427 | 18.7934 | 99.0875
| 5.3122 | 97.6612 | 5.3122 | 98.7518 | 18.8011 | 99.1022
| 5.3199 | 97.657 | 5.3199 | 98.7512 | 18.8089 | 99.117
| 5.3276 | 97.6507 | 5.3276 | 98.7503 | 18.8166 | 99.1317
| 5.3354 | 97.6423 | 5.3354 | 98.7539 | 18.8243 | 99.1465
| 5.3431 | 97.6326 | 5.3431 | 98.7539 | 18.832 | 99.1612
| 5.3508 | 97.6402 | 5.3508 | 98.724 | 18.8398 | 99.1759
| 5.3585 | 97.6534 | 5.3585 | 98.7035 | 18.8475 | 99.1907
| 5.3662 | 97.6456 | 5.3662 | 98.7275 | 18.8552 | 99.2054
| 5.374 | 97.6368 | 5.374 | 98.7451 | 18.8629 | 99.2029
| 5.3817 | 97.6374 | 5.3817 | 98.7448 | 18.8706 | 99.1977
| 5.3894 | 97.6418 | 5.3894 | 98.7493 | 18.8784 | 99.1928
| 5.3971 | 97.6415 | 5.3971 | 98.7584 | 18.8861 | 99.1875
| 5.4048 | 97.6303 | 5.4048 | 98.7642 | 18.8938 | 99.1826
| 5.4126 | 97.6145 | 5.4126 | 98.7609 | 18.9015 | 99.1774
| 5.4203 | 97.6218 | 5.4203 | 98.7323 | 18.9092 | 99.1724
| 5.428 | 97.6513 | 5.428 | 98.7095 | 18.917 | 99.1672
| 5.4357 | 97.659 | 5.4357 | 98.7283 | 18.9247 | 99.1623
| 5.4435 | 97.6531 | 5.4435 | 98.7475 | 18.9324 | 99.1429
| 5.4512 | 97.6466 | 5.4512 | 98.7556 | 18.9401 | 99.1228
| 5.4589 | 97.6314 | 5.4589 | 98.7558 | 18.9479 | 99.1024
| 5.4666 | 97.6344 | 5.4666 | 98.7324 | 18.9556 | 99.0823
| 5.4743 | 97.6488 | 5.4743 | 98.7197 | 18.9633 | 99.0622
| 5.4821 | 97.659 | 5.4821 | 98.7221 | 18.971 | 99.0425
| 5.4898 | 97.6608 | 5.4898 | 98.7301 | 18.9787 | 99.0224
| 5.4975 | 97.6594 | 5.4975 | 98.7414 | 18.9865 | 99.0024
| 5.5052 | 97.6614 | 5.5052 | 98.7473 | 18.9942 | 98.9823
| 5.5129 | 97.6573 | 5.5129 | 98.7508 | 19.0019 | 98.9691
| 5.5207 | 97.6606 | 5.5207 | 98.7431 | 19.0096 | 98.9563
| 5.5284 | 97.6783 | 5.5284 | 98.7298 | 19.0173 | 98.9431
| 5.5361 | 97.6822 | 5.5361 | 98.7358 | 19.0251 | 98.9303
| 5.5438 | 97.6731 | 5.5438 | 98.7446 | 19.0328 | 98.9171
| 5.5515 | 97.6755 | 5.5515 | 98.733 | 19.0405 | 98.9042
| 5.5593 | 97.6892 | 5.5593 | 98.7169 | 19.0482 | 98.8911
| 5.567 | 97.6834 | 5.567 | 98.7248 | 19.0559 | 98.8782
| 5.5747 | 97.6757 | 5.5747 | 98.728 | 19.0637 | 98.8654
| 5.5824 | 97.7005 | 5.5824 | 98.7055 | 19.0714 | 98.8725
| 5.5902 | 97.718 | 5.5902 | 98.7088 | 19.0791 | 98.8811
| 5.5979 | 97.709 | 5.5979 | 98.7319 | 19.0868 | 98.8896
| 5.6056 | 97.6993 | 5.6056 | 98.7438 | 19.0946 | 98.8985
| 5.6133 | 97.6983 | 5.6133 | 98.7435 | 19.1023 | 98.907
| 5.621 | 97.6972 | 5.621 | 98.7434 | 19.11 | 98.9155
| 5.6288 | 97.6827 | 5.6288 | 98.7542 | 19.1177 | 98.9244
| 5.6365 | 97.6662 | 5.6365 | 98.7532 | 19.1254 | 98.933
| 5.6442 | 97.6865 | 5.6442 | 98.7125 | 19.1332 | 98.9415
| 5.6519 | 97.7197 | 5.6519 | 98.6967 | 19.1409 | 98.9555
| 5.6597 | 97.7321 | 5.6597 | 98.719 | 19.1486 | 98.971
| 5.6674 | 97.7246 | 5.6674 | 98.7421 | 19.1563 | 98.9861
| 5.6751 | 97.725 | 5.6751 | 98.7415 | 19.164 | 99.0011
| 5.6828 | 97.7374 | 5.6828 | 98.7349 | 19.1718 | 99.0166
| 5.6905 | 97.7431 | 5.6905 | 98.74 | 19.1795 | 99.0316
| 5.6982 | 97.7374 | 5.6982 | 98.7526 | 19.1872 | 99.0467
| 5.706 | 97.7234 | 5.706 | 98.7567 | 19.1949 | 99.0622
| 5.7137 | 97.7315 | 5.7137 | 98.7281 | 19.2027 | 99.0773
| 5.7214 | 97.7547 | 5.7214 | 98.696 | 19.2104 | 99.0827
| 5.7291 | 97.7583 | 5.7291 | 98.6989 | 19.2181 | 99.0826
| 5.7369 | 97.7475 | 5.7369 | 98.7185 | 19.2258 | 99.0825
| 5.7446 | 97.7419 | 5.7446 | 98.7287 | 19.2335 | 99.0821
| 5.7523 | 97.7381 | 5.7523 | 98.7357 | 19.2413 | 99.082
| 5.76 | 97.7282 | 5.76 | 98.7345 | 19.249 | 99.0819
| 5.7677 | 97.7387 | 5.7677 | 98.6937 | 19.2567 | 99.0818
| 5.7755 | 97.7632 | 5.7755 | 98.6701 | 19.2644 | 99.0817
| 5.7832 | 97.7581 | 5.7832 | 98.702 | 19.2721 | 99.0817
| 5.7909 | 97.7379 | 5.7909 | 98.7376 | 19.2799 | 99.0764
| 5.7986 | 97.7141 | 5.7986 | 98.7561 | 19.2876 | 99.0625
| 5.8064 | 97.6823 | 5.8064 | 98.7645 | 19.2953 | 99.049
| 5.8141 | 97.6443 | 5.8141 | 98.759 | 19.303 | 99.0355
| 5.8218 | 97.6349 | 5.8218 | 98.7054 | 19.3107 | 99.022
| 5.8295 | 97.6548 | 5.8295 | 98.6522 | 19.3185 | 99.0084
| 5.8372 | 97.649 | 5.8372 | 98.6699 | 19.3262 | 98.9949
| 5.845 | 97.6151 | 5.845 | 98.7184 | 19.3339 | 98.9814
| 5.8527 | 97.5786 | 5.8527 | 98.7494 | 19.3416 | 98.9679
| 5.8604 | 97.552 | 5.8604 | 98.7443 | 19.3494 | 98.955
| 5.8681 | 97.5272 | 5.8681 | 98.7295 | 19.3571 | 98.9484
| 5.8758 | 97.5015 | 5.8758 | 98.7156 | 19.3648 | 98.9418
| 5.8836 | 97.4986 | 5.8836 | 98.6791 | 19.3725 | 98.9355
| 5.8913 | 97.5161 | 5.8913 | 98.6411 | 19.3802 | 98.9288
| 5.899 | 97.5166 | 5.899 | 98.6424 | 19.388 | 98.9226
| 5.9067 | 97.4809 | 5.9067 | 98.6807 | 19.3957 | 98.9159
| 5.9145 | 97.4304 | 5.9145 | 98.7206 | 19.4034 | 98.9096
| 5.9222 | 97.3851 | 5.9222 | 98.7416 | 19.4111 | 98.903
| 5.9299 | 97.3521 | 5.9299 | 98.7313 | 19.4188 | 98.8967
| 5.9376 | 97.3552 | 5.9376 | 98.6701 | 19.4266 | 98.8987
| 5.9453 | 97.3752 | 5.9453 | 98.6271 | 19.4343 | 98.9048
| 5.9531 | 97.3572 | 5.9531 | 98.6606 | 19.442 | 98.9109
| 5.9608 | 97.317 | 5.9608 | 98.7061 | 19.4497 | 98.9167
| 5.9685 | 97.2828 | 5.9685 | 98.7117 | 19.4575 | 98.9228
| 5.9762 | 97.2528 | 5.9762 | 98.6962 | 19.4652 | 98.9286
| 5.9839 | 97.2356 | 5.9839 | 98.6806 | 19.4729 | 98.9347
| 5.9917 | 97.243 | 5.9917 | 98.6669 | 19.4806 | 98.9405
| 5.9994 | 97.2394 | 5.9994 | 98.6779 | 19.4883 | 98.9466
| 6.0071 | 97.2061 | 6.0071 | 98.7032 | 19.4961 | 98.9507
| 6.0148 | 97.1741 | 6.0148 | 98.7053 | 19.5038 | 98.9492
| 6.0225 | 97.1531 | 6.0225 | 98.6993 | 19.5115 | 98.9478
| 6.0303 | 97.115 | 6.0303 | 98.721 | 19.5192 | 98.9459
| 6.038 | 97.0623 | 6.038 | 98.7409 | 19.5269 | 98.9445
| 6.0457 | 97.0318 | 6.0457 | 98.6991 | 19.5347 | 98.943
| 6.0534 | 97.0306 | 6.0534 | 98.6175 | 19.5424 | 98.9412
| 6.0611 | 97.0036 | 6.0611 | 98.6019 | 19.5501 | 98.9398
| 6.0689 | 96.9691 | 6.0689 | 98.6195 | 19.5578 | 98.9383
| 6.0766 | 96.9692 | 6.0766 | 98.6269 | 19.5655 | 98.9365
| 6.0843 | 96.9715 | 6.0843 | 98.6535 | 19.5733 | 98.923
| 6.092 | 96.9434 | 6.092 | 98.6961 | 19.581 | 98.9043
| 6.0998 | 96.8932 | 6.0998 | 98.7248 | 19.5887 | 98.8859
| 6.1075 | 96.8522 | 6.1075 | 98.7124 | 19.5964 | 98.8672
| 6.1152 | 96.8608 | 6.1152 | 98.6594 | 19.6042 | 98.8489
| 6.1229 | 96.874 | 6.1229 | 98.6479 | 19.6119 | 98.8305
| 6.1306 | 96.8503 | 6.1306 | 98.6803 | 19.6196 | 98.8118
| 6.1384 | 96.8169 | 6.1384 | 98.7018 | 19.6273 | 98.7935
| 6.1461 | 96.7939 | 6.1461 | 98.7002 | 19.635 | 98.7751
| 6.1538 | 96.7846 | 6.1538 | 98.6928 | 19.6428 | 98.7575
| 6.1615 | 96.7861 | 6.1615 | 98.7036 | 19.6505 | 98.7488
| 6.1692 | 96.7829 | 6.1692 | 98.7548 | 19.6582 | 98.7397
| 6.177 | 96.7711 | 6.177 | 98.8123 | 19.6659 | 98.731
| 6.1847 | 96.7743 | 6.1847 | 98.7931 | 19.6736 | 98.722
| 6.1924 | 96.7916 | 6.1924 | 98.7058 | 19.6814 | 98.7129
| 6.2001 | 96.7926 | 6.2001 | 98.6509 | 19.6891 | 98.7042
| 6.2078 | 96.7801 | 6.2078 | 98.6565 | 19.6968 | 98.6955
| 6.2156 | 96.7752 | 6.2156 | 98.6907 | 19.7045 | 98.6865
| 6.2233 | 96.7788 | 6.2233 | 98.7214 | 19.7123 | 98.6778
| 6.231 | 96.7804 | 6.231 | 98.7298 | 19.72 | 98.6801
| 6.2387 | 96.778 | 6.2387 | 98.7235 | 19.7277 | 98.6966
| 6.2465 | 96.772 | 6.2465 | 98.7202 | 19.7354 | 98.7134
| 6.2542 | 96.7601 | 6.2542 | 98.724 | 19.7431 | 98.7302
| 6.2619 | 96.7454 | 6.2619 | 98.7263 | 19.7509 | 98.7466
| 6.2696 | 96.7309 | 6.2696 | 98.7217 | 19.7586 | 98.7634
| 6.2773 | 96.714 | 6.2773 | 98.7182 | 19.7663 | 98.7802
| 6.2851 | 96.6907 | 6.2851 | 98.7227 | 19.774 | 98.7967
| 6.2928 | 96.6606 | 6.2928 | 98.73 | 19.7817 | 98.8135
| 6.3005 | 96.6244 | 6.3005 | 98.7347 | 19.7895 | 98.83
| 6.3082 | 96.5844 | 6.3082 | 98.7349 | 19.7972 | 98.8512
| 6.3159 | 96.5464 | 6.3159 | 98.7327 | 19.8049 | 98.8743
| 6.3237 | 96.5105 | 6.3237 | 98.7329 | 19.8126 | 98.8976
| 6.3314 | 96.4693 | 6.3314 | 98.7331 | 19.8203 | 98.9206
| 6.3391 | 96.4267 | 6.3391 | 98.7154 | 19.8281 | 98.944
| 6.3468 | 96.3935 | 6.3468 | 98.6846 | 19.8358 | 98.967
| 6.3546 | 96.3516 | 6.3546 | 98.6847 | 19.8435 | 98.9903
| 6.3623 | 96.2903 | 6.3623 | 98.7036 | 19.8512 | 99.0133
| 6.37 | 96.2298 | 6.37 | 98.701 | 19.859 | 99.0363
| 6.3777 | 96.1835 | 6.3777 | 98.6859 | 19.8667 | 99.0594
| 6.3854 | 96.1339 | 6.3854 | 98.6886 | 19.8744 | 99.0834
| 6.3932 | 96.0683 | 6.3932 | 98.7083 | 19.8821 | 99.1071
| 6.4009 | 95.9927 | 6.4009 | 98.7306 | 19.8898 | 99.1311
| 6.4086 | 95.923 | 6.4086 | 98.7173 | 19.8976 | 99.1552
| 6.4163 | 95.8828 | 6.4163 | 98.6389 | 19.9053 | 99.1789
| 6.4241 | 95.8532 | 6.4241 | 98.597 | 19.913 | 99.2029
| 6.4318 | 95.8057 | 6.4318 | 98.6247 | 19.9207 | 99.2266
| 6.4395 | 95.747 | 6.4395 | 98.6669 | 19.9284 | 99.2503
| 6.4472 | 95.6863 | 6.4472 | 98.6942 | 19.9362 | 99.2744
| 6.4549 | 95.6257 | 6.4549 | 98.71 | 19.9439 | 99.2981
| 6.4627 | 95.5647 | 6.4627 | 98.7215 | 19.9516 | 99.3311
| 6.4704 | 95.5006 | 6.4704 | 98.722 | 19.9593 | 99.3648
| 6.4781 | 95.4326 | 6.4781 | 98.6949 | 19.9671 | 99.3981
| 6.4858 | 95.3718 | 6.4858 | 98.6347 | 19.9748 | 99.4314
| 6.4935 | 95.3356 | 6.4935 | 98.5842 | 19.9825 | 99.4648
| 6.5013 | 95.3149 | 6.5013 | 98.5923 | 19.9902 | 99.4981
| 6.509 | 95.2863 | 6.509 | 98.6399 | 19.9979 | 99.5315
| 6.5167 | 95.2537 | 6.5167 | 98.6725 | 20.0057 | 99.5648
| 6.5244 | 95.2301 | 6.5244 | 98.68 | 20.0134 | 99.5978
| 6.5321 | 95.2081 | 6.5321 | 98.6887 | 20.0211 | 99.6312
| 6.5399 | 95.1727 | 6.5399 | 98.7074 | -- | --
| 6.5476 | 95.128 | 6.5476 | 98.7148 | -- | --
| 6.5553 | 95.0859 | 6.5553 | 98.7064 | -- | --
| 6.563 | 95.0563 | 6.563 | 98.6955 | -- | --
| 6.5708 | 95.0537 | 6.5708 | 98.6797 | -- | --
| 6.5785 | 95.0742 | 6.5785 | 98.6629 | -- | --
| 6.5862 | 95.0952 | 6.5862 | 98.6545 | -- | --
| 6.5939 | 95.105 | 6.5939 | 98.6582 | -- | --
| 6.6016 | 95.1014 | 6.6016 | 98.6744 | -- | --
| 6.6094 | 95.0864 | 6.6094 | 98.6987 | -- | --
| 6.6171 | 95.0669 | 6.6171 | 98.7204 | -- | --
| 6.6248 | 95.0618 | 6.6248 | 98.7233 | -- | --
| 6.6325 | 95.0995 | 6.6325 | 98.6945 | -- | --
| 6.6402 | 95.1827 | 6.6402 | 98.6501 | -- | --
| 6.648 | 95.2258 | 6.648 | 98.6566 | -- | --
| 6.6557 | 95.2144 | 6.6557 | 98.7001 | -- | --
| 6.6634 | 95.203 | 6.6634 | 98.7322 | -- | --
| 6.6711 | 95.2216 | 6.6711 | 98.7376 | -- | --
| 6.6788 | 95.2767 | 6.6788 | 98.7259 | -- | --
| 6.6866 | 95.3386 | 6.6866 | 98.7202 | -- | --
| 6.6943 | 95.3805 | 6.6943 | 98.7281 | -- | --
| 6.702 | 95.4061 | 6.702 | 98.7358 | -- | --
| 6.7097 | 95.4419 | 6.7097 | 98.7251 | -- | --
| 6.7175 | 95.5 | 6.7175 | 98.7009 | -- | --
| 6.7252 | 95.5523 | 6.7252 | 98.6996 | -- | --
| 6.7329 | 95.5815 | 6.7329 | 98.7218 | -- | --
| 6.7406 | 95.6039 | 6.7406 | 98.7419 | -- | --
| 6.7483 | 95.6281 | 6.7483 | 98.7524 | -- | --
| 6.7561 | 95.653 | 6.7561 | 98.7558
| 6.7638 | 95.6763 | 6.7638 | 98.7553
| 6.7715 | 95.7001 | 6.7715 | 98.7494
| 6.7792 | 95.7348 | 6.7792 | 98.7327
| 6.7869 | 95.7947 | 6.7869 | 98.7048
| 6.7947 | 95.8581 | 6.7947 | 98.6911
| 6.8024 | 95.8911 | 6.8024 | 98.7045
| 6.8101 | 95.9034 | 6.8101 | 98.7283
| 6.8178 | 95.9139 | 6.8178 | 98.7442
| 6.8255 | 95.9326 | 6.8255 | 98.7459
| 6.8333 | 95.9536 | 6.8333 | 98.7425
| 6.841 | 95.9584 | 6.841 | 98.7523
| 6.8487 | 95.948 | 6.8487 | 98.7664
| 6.8564 | 95.9541 | 6.8564 | 98.7502
| 6.8642 | 95.9826 | 6.8642 | 98.7116
| 6.8719 | 96.0093 | 6.8719 | 98.6868
| 6.8796 | 96.0149 | 6.8796 | 98.6949
| 6.8873 | 95.9992 | 6.8873 | 98.7225
| 6.895 | 95.9765 | 6.895 | 98.741
| 6.9028 | 95.9584 | 6.9028 | 98.7407
| 6.9105 | 95.9462 | 6.9105 | 98.7365
| 6.9182 | 95.935 | 6.9182 | 98.7378
| 6.9259 | 95.9197 | 6.9259 | 98.7464
| 6.9337 | 95.8979 | 6.9337 | 98.7584
| 6.9414 | 95.8706 | 6.9414 | 98.7673
| 6.9491 | 95.8454 | 6.9491 | 98.7643
| 6.9568 | 95.8277 | 6.9568 | 98.748
| 6.9645 | 95.8116 | 6.9645 | 98.7304
| 6.9722 | 95.7903 | 6.9722 | 98.7219
| 6.98 | 95.7596 | 6.98 | 98.7267
| 6.9877 | 95.727 | 6.9877 | 98.7318
| 6.9954 | 95.7016 | 6.9954 | 98.73
| 7.0031 | 95.6803 | 7.0031 | 98.7299
| 7.0109 | 95.6604 | 7.0109 | 98.7335
| 7.0186 | 95.6397 | 7.0186 | 98.7404
| 7.0263 | 95.6171 | 7.0263 | 98.7484
| 7.034 | 95.5954 | 7.034 | 98.7516
| 7.0417 | 95.5845 | 7.0417 | 98.7425
| 7.0495 | 95.5839 | 7.0495 | 98.7263
| 7.0572 | 95.5876 | 7.0572 | 98.7138
| 7.0649 | 95.5855 | 7.0649 | 98.7172
| 7.0726 | 95.5763 | 7.0726 | 98.7329
| 7.0804 | 95.5704 | 7.0804 | 98.7452
| 7.0881 | 95.5671 | 7.0881 | 98.7549
| 7.0958 | 95.5645 | 7.0958 | 98.7631
| 7.1035 | 95.5605 | 7.1035 | 98.7715
| 7.1112 | 95.5606 | 7.1112 | 98.7753
| 7.119 | 95.5666 | 7.119 | 98.7757
| 7.1267 | 95.5748 | 7.1267 | 98.7759
| 7.1344 | 95.5836 | 7.1344 | 98.7769
| 7.1421 | 95.5935 | 7.1421 | 98.7763
| 7.1498 | 95.6112 | 7.1498 | 98.7679
| 7.1576 | 95.6348 | 7.1576 | 98.7567
| 7.1653 | 95.6623 | 7.1653 | 98.7465
| 7.173 | 95.6915 | 7.173 | 98.7412
| 7.1807 | 95.7177 | 7.1807 | 98.7478
| 7.1884 | 95.7404 | 7.1884 | 98.7612
| 7.1962 | 95.7652 | 7.1962 | 98.772
| 7.2039 | 95.7956 | 7.2039 | 98.7764
| 7.2116 | 95.8354 | 7.2116 | 98.7723
| 7.2193 | 95.8745 | 7.2193 | 98.7713
| 7.2271 | 95.9079 | 7.2271 | 98.7754
| 7.2348 | 95.9377 | 7.2348 | 98.782
| 7.2425 | 95.9666 | 7.2425 | 98.7885
| 7.2502 | 95.9997 | 7.2502 | 98.7918
| 7.2579 | 96.0349 | 7.2579 | 98.791
| 7.2657 | 96.073 | 7.2657 | 98.7856
| 7.2734 | 96.1145 | 7.2734 | 98.7758
| 7.2811 | 96.1607 | 7.2811 | 98.7672
| 7.2888 | 96.2048 | 7.2888 | 98.767
| 7.2965 | 96.2455 | 7.2965 | 98.7722
| 7.3043 | 96.2823 | 7.3043 | 98.781
| 7.312 | 96.3133 | 7.312 | 98.7898
| 7.3197 | 96.3393 | 7.3197 | 98.7948
| 7.3274 | 96.3651 | 7.3274 | 98.7931
| 7.3351 | 96.3937 | 7.3351 | 98.7837
| 7.3429 | 96.4305 | 7.3429 | 98.7686
| 7.3506 | 96.4662 | 7.3506 | 98.7619
| 7.3583 | 96.4987 | 7.3583 | 98.7625
| 7.366 | 96.5272 | 7.366 | 98.7696
| 7.3738 | 96.5551 | 7.3738 | 98.7779
| 7.3815 | 96.5829 | 7.3815 | 98.7852
| 7.3892 | 96.6091 | 7.3892 | 98.7915
| 7.3969 | 96.6321 | 7.3969 | 98.7968
| 7.4046 | 96.65 | 7.4046 | 98.7971
| 7.4124 | 96.6658 | 7.4124 | 98.7939
| 7.4201 | 96.6802 | 7.4201 | 98.7881
| 7.4278 | 96.6927 | 7.4278 | 98.7814
| 7.4355 | 96.7015 | 7.4355 | 98.7776
| 7.4432 | 96.7086 | 7.4432 | 98.7754
| 7.451 | 96.7146 | 7.451 | 98.7736
| 7.4587 | 96.7249 | 7.4587 | 98.7681
| 7.4664 | 96.7384 | 7.4664 | 98.7616
| 7.4741 | 96.7513 | 7.4741 | 98.7571
| 7.4818 | 96.7593 | 7.4818 | 98.7587
| 7.4896 | 96.7573 | 7.4896 | 98.7668
| 7.4973 | 96.7516 | 7.4973 | 98.7749
| 7.505 | 96.7438 | 7.505 | 98.7817
| 7.5127 | 96.7365 | 7.5127 | 98.7836
| 7.5205 | 96.7293 | 7.5205 | 98.7841
| 7.5282 | 96.7213 | 7.5282 | 98.7844
| 7.5359 | 96.7113 | 7.5359 | 98.7862
| 7.5436 | 96.6977 | 7.5436 | 98.7894
| 7.5513 | 96.6821 | 7.5513 | 98.7921
| 7.5591 | 96.6646 | 7.5591 | 98.7934
| 7.5668 | 96.6452 | 7.5668 | 98.791
| 7.5745 | 96.6252 | 7.5745 | 98.7883
| 7.5822 | 96.6041 | 7.5822 | 98.7859
| 7.5899 | 96.5798 | 7.5899 | 98.786
| 7.5977 | 96.5515 | 7.5977 | 98.7862
| 7.6054 | 96.52 | 7.6054 | 98.7858
| 7.6131 | 96.4844 | 7.6131 | 98.7836
| 7.6208 | 96.4443 | 7.6208 | 98.782
| 7.6286 | 96.4016 | 7.6286 | 98.7822
| 7.6363 | 96.3564 | 7.6363 | 98.785
| 7.644 | 96.3093 | 7.644 | 98.7898
| 7.6517 | 96.2606 | 7.6517 | 98.7937
| 7.6594 | 96.2105 | 7.6594 | 98.7962
| 7.6672 | 96.1549 | 7.6672 | 98.7948
| 7.6749 | 96.0955 | 7.6749 | 98.7926
| 7.6826 | 96.032 | 7.6826 | 98.7897
| 7.6903 | 95.9591 | 7.6903 | 98.7877
| 7.6981 | 95.8805 | 7.6981 | 98.7867
| 7.7058 | 95.7969 | 7.7058 | 98.7864
| 7.7135 | 95.7071 | 7.7135 | 98.7866
| 7.7212 | 95.6138 | 7.7212 | 98.7856
| 7.7289 | 95.5173 | 7.7289 | 98.7836
| 7.7367 | 95.4125 | 7.7367 | 98.7793
| 7.7444 | 95.299 | 7.7444 | 98.7753
| 7.7521 | 95.1787 | 7.7521 | 98.772
| 7.7598 | 95.0444 | 7.7598 | 98.7727
| 7.7675 | 94.8996 | 7.7675 | 98.7754
| 7.7753 | 94.7464 | 7.7753 | 98.779
| 7.783 | 94.5771 | 7.783 | 98.7807
| 7.7907 | 94.395 | 7.7907 | 98.7802
| 7.7984 | 94.2028 | 7.7984 | 98.7781
| 7.8061 | 93.9891 | 7.8061 | 98.7746
| 7.8139 | 93.7592 | 7.8139 | 98.7716
| 7.8216 | 93.516 | 7.8216 | 98.7693
| 7.8293 | 93.2401 | 7.8293 | 98.7694
| 7.837 | 92.9437 | 7.837 | 98.7706
| 7.8448 | 92.6286 | 7.8448 | 98.7729
| 7.8525 | 92.2676 | 7.8525 | 98.7773
| 7.8602 | 91.8817 | 7.8602 | 98.7836
| 7.8679 | 91.4653 | 7.8679 | 98.7925
| 7.8756 | 90.9903 | 7.8756 | 98.8062
| 7.8834 | 90.4822 | 7.8834 | 98.8204
| 7.8911 | 89.9248 | 7.8911 | 98.835
| 7.8988 | 89.2966 | 7.8988 | 98.8433
| 7.9065 | 88.6274 | 7.9065 | 98.8473
| 7.9142 | 87.8829 | 7.9142 | 98.843
| 7.922 | 87.0657 | 7.922 | 98.8348
| 7.9297 | 86.203 | 7.9297 | 98.8247
| 7.9374 | 85.2459 | 7.9374 | 98.8159
| 7.9451 | 84.2431 | 7.9451 | 98.8094
| 7.9528 | 83.201 | 7.9528 | 98.805
| 7.9606 | 82.0949 | 7.9606 | 98.8037
| 7.9683 | 80.9698 | 7.9683 | 98.803
| 7.976 | 79.8165 | 7.976 | 98.8035
| 7.9837 | 78.6518 | 7.9837 | 98.8056
| 7.9915 | 77.4903 | 7.9915 | 98.8085
| 7.9992 | 76.3499 | 7.9992 | 98.813
| 8.0069 | 75.2515 | 8.0069 | 98.8173
| 8.0146 | 74.1814 | 8.0146 | 98.8213
| 8.0223 | 73.2171 | 8.0223 | 98.8221
| 8.0301 | 72.3059 | 8.0301 | 98.8219
| 8.0378 | 71.4762 | 8.0378 | 98.8204
| 8.0455 | 70.7647 | 8.0455 | 98.8211
| 8.0532 | 70.1136 | 8.0532 | 98.8234
| 8.0609 | 69.5967 | 8.0609 | 98.8303
| 8.0687 | 69.1648 | 8.0687 | 98.8377
| 8.0764 | 68.805 | 8.0764 | 98.8454
| 8.0841 | 68.5757 | 8.0841 | 98.8496
| 8.0918 | 68.3946 | 8.0918 | 98.8526
| 8.0996 | 68.3045 | 8.0996 | 98.8535
| 8.1073 | 68.285 | 8.1073 | 98.8541
| 8.115 | 68.3047 | 8.115 | 98.8544
| 8.1227 | 68.415 | 8.1227 | 98.8537
| 8.1304 | 68.5507 | 8.1304 | 98.8526
| 8.1382 | 68.7323 | 8.1382 | 98.8511
| 8.1459 | 68.9522 | 8.1459 | 98.8508
| 8.1536 | 69.1896 | 8.1536 | 98.8512
| 8.1613 | 69.4649 | 8.1613 | 98.8535
| 8.169 | 69.7505 | 8.169 | 98.8559
| 8.1768 | 70.053 | 8.1768 | 98.8581
| 8.1845 | 70.3704 | 8.1845 | 98.8607
| 8.1922 | 70.6938 | 8.1922 | 98.8632
| 8.1999 | 71.031 | 8.1999 | 98.8655
| 8.2076 | 71.3695 | 8.2076 | 98.8676
| 8.2154 | 71.7108 | 8.2154 | 98.8691
| 8.2231 | 72.0512 | 8.2231 | 98.8702
| 8.2308 | 72.391 | 8.2308 | 98.8712
| 8.2385 | 72.7297 | 8.2385 | 98.8708
| 8.2462 | 73.0671 | 8.2462 | 98.8695
| 8.254 | 73.4019 | 8.254 | 98.8661
| 8.2617 | 73.7318 | 8.2617 | 98.8624
| 8.2694 | 74.0579 | 8.2694 | 98.8583
| 8.2771 | 74.3752 | 8.2771 | 98.8576
| 8.2849 | 74.6894 | 8.2849 | 98.8581
| 8.2926 | 74.9964 | 8.2926 | 98.8621
| 8.3003 | 75.2989 | 8.3003 | 98.8665
| 8.308 | 75.5961 | 8.308 | 98.8712
| 8.3157 | 75.8859 | 8.3157 | 98.8743
| 8.3235 | 76.1727 | 8.3235 | 98.8766
| 8.3312 | 76.4497 | 8.3312 | 98.8786
| 8.3389 | 76.7233 | 8.3389 | 98.8815
| 8.3466 | 76.9888 | 8.3466 | 98.8867
| 8.3544 | 77.2481 | 8.3544 | 98.8939
| 8.3621 | 77.502 | 8.3621 | 98.9032
| 8.3698 | 77.7481 | 8.3698 | 98.9112
| 8.3775 | 77.9917 | 8.3775 | 98.9193
| 8.3852 | 78.2271 | 8.3852 | 98.9224
| 8.393 | 78.4604 | 8.393 | 98.9246
| 8.4007 | 78.6892 | 8.4007 | 98.9249
| 8.4084 | 78.9158 | 8.4084 | 98.9267
| 8.4161 | 79.1403 | 8.4161 | 98.9297
| 8.4238 | 79.3598 | 8.4238 | 98.9346
| 8.4316 | 79.5773 | 8.4316 | 98.9399
| 8.4393 | 79.7843 | 8.4393 | 98.945
| 8.447 | 79.9891 | 8.447 | 98.9501
| 8.4547 | 80.1868 | 8.4547 | 98.9554
| 8.4625 | 80.3813 | 8.4625 | 98.9603
| 8.4702 | 80.5719 | 8.4702 | 98.9641
| 8.4779 | 80.7566 | 8.4779 | 98.9643
| 8.4856 | 80.9381 | 8.4856 | 98.9634
| 8.4933 | 81.1131 | 8.4933 | 98.9591
| 8.501 | 81.2863 | 8.501 | 98.9548
| 8.5088 | 81.4579 | 8.5088 | 98.9538
| 8.5165 | 81.6295 | 8.5165 | 98.9538
| 8.5242 | 81.8012 | 8.5242 | 98.9574
| 8.5319 | 81.9701 | 8.5319 | 98.9608
| 8.5397 | 82.1356 | 8.5397 | 98.9644
| 8.5474 | 82.2947 | 8.5474 | 98.9651
| 8.5551 | 82.4493 | 8.5551 | 98.9651
| 8.5628 | 82.5979 | 8.5628 | 98.9639
| 8.5705 | 82.7445 | 8.5705 | 98.9631
| 8.5783 | 82.888 | 8.5783 | 98.9657
| 8.586 | 83.031 | 8.586 | 98.969
| 8.5937 | 83.1735 | 8.5937 | 98.9745
| 8.6014 | 83.3156 | 8.6014 | 98.9801
| 8.6091 | 83.457 | 8.6091 | 98.9848
| 8.6169 | 83.597 | 8.6169 | 98.9883
| 8.6246 | 83.7349 | 8.6246 | 98.9905
| 8.6323 | 83.87 | 8.6323 | 98.9917
| 8.64 | 84.0027 | 8.64 | 98.9931
| 8.6478 | 84.1334 | 8.6478 | 98.9952
| 8.6555 | 84.2632 | 8.6555 | 98.9981
| 8.6632 | 84.3923 | 8.6632 | 99.0032
| 8.6709 | 84.5212 | 8.6709 | 99.0093
| 8.6786 | 84.6479 | 8.6786 | 99.0154
| 8.6864 | 84.7738 | 8.6864 | 99.0213
| 8.6941 | 84.8952 | 8.6941 | 99.0242
| 8.7018 | 85.0155 | 8.7018 | 99.0268
| 8.7095 | 85.1316 | 8.7095 | 99.0252
| 8.7172 | 85.2468 | 8.7172 | 99.0235
| 8.725 | 85.3601 | 8.725 | 99.0203
| 8.7327 | 85.4736 | 8.7327 | 99.0167
| 8.7404 | 85.5875 | 8.7404 | 99.0128
| 8.7481 | 85.703 | 8.7481 | 99.0087
| 8.7559 | 85.8201 | 8.7559 | 99.0044
| 8.7636 | 85.9394 | 8.7636 | 99.0001
| 8.7713 | 86.0602 | 8.7713 | 98.9963
| 8.779 | 86.1826 | 8.779 | 98.9955
| 8.7867 | 86.3055 | 8.7867 | 98.9955
| 8.7945 | 86.4286 | 8.7945 | 98.9985
| 8.8022 | 86.5512 | 8.8022 | 99.0023
| 8.8099 | 86.673 | 8.8099 | 99.0072
| 8.8176 | 86.7942 | 8.8176 | 99.0125
| 8.8253 | 86.9151 | 8.8253 | 99.016
| 8.8331 | 87.0359 | 8.8331 | 99.0194
| 8.8408 | 87.1584 | 8.8408 | 99.0204
| 8.8485 | 87.2809 | 8.8485 | 99.0208
| 8.8562 | 87.4073 | 8.8562 | 99.02
| 8.864 | 87.5337 | 8.864 | 99.0189
| 8.8717 | 87.6663 | 8.8717 | 99.0185
| 8.8794 | 87.7991 | 8.8794 | 99.0182
| 8.8871 | 87.9395 | 8.8871 | 99.0202
| 8.8948 | 88.08 | 8.8948 | 99.0226
| 8.9026 | 88.2278 | 8.9026 | 99.0256
| 8.9103 | 88.3756 | 8.9103 | 99.0285
| 8.918 | 88.5292 | 8.918 | 99.032
| 8.9257 | 88.6828 | 8.9257 | 99.0349
| 8.9334 | 88.8414 | 8.9334 | 99.0399
| 8.9412 | 89 | 8.9412 | 99.0452
| 8.9489 | 89.162 | 8.9489 | 99.0522
| 8.9566 | 89.324 | 8.9566 | 99.0592
| 8.9643 | 89.4886 | 8.9643 | 99.0668
| 8.972 | 89.6531 | 8.972 | 99.0744
| 8.9798 | 89.82 | 8.9798 | 99.0802
| 8.9875 | 89.9868 | 8.9875 | 99.0859
| 8.9952 | 90.154 | 8.9952 | 99.0882
| 9.0029 | 90.3208 | 9.0029 | 99.0906
| 9.0107 | 90.4849 | 9.0107 | 99.0917
| 9.0184 | 90.6488 | 9.0184 | 99.0923
| 9.0261 | 90.808 | 9.0261 | 99.0927
| 9.0338 | 90.9668 | 9.0338 | 99.0933
| 9.0415 | 91.1178 | 9.0415 | 99.0924
| 9.0493 | 91.2683 | 9.0493 | 99.0915
| 9.057 | 91.4072 | 9.057 | 99.0916
| 9.0647 | 91.5453 | 9.0647 | 99.0911
| 9.0724 | 91.6694 | 9.0724 | 99.0934
| 9.0801 | 91.792 | 9.0801 | 99.0952
| 9.0879 | 91.8983 | 9.0879 | 99.0971
| 9.0956 | 92.0015 | 9.0956 | 99.0983
| 9.1033 | 92.0867 | 9.1033 | 99.0966
| 9.111 | 92.1667 | 9.111 | 99.0939
| 9.1188 | 92.2305 | 9.1188 | 99.0906
| 9.1265 | 92.2875 | 9.1265 | 99.087
| 9.1342 | 92.3324 | 9.1342 | 99.0867
| 9.1419 | 92.3705 | 9.1419 | 99.088
| 9.1496 | 92.3999 | 9.1496 | 99.0915
| 9.1574 | 92.4219 | 9.1574 | 99.0963
| 9.1651 | 92.4374 | 9.1651 | 99.1
| 9.1728 | 92.4452 | 9.1728 | 99.1022
| 9.1805 | 92.4495 | 9.1805 | 99.1034
| 9.1882 | 92.4476 | 9.1882 | 99.1025
| 9.196 | 92.4445 | 9.196 | 99.1006
| 9.2037 | 92.4377 | 9.2037 | 99.099
| 9.2114 | 92.4304 | 9.2114 | 99.097
| 9.2191 | 92.4197 | 9.2191 | 99.0956
| 9.2269 | 92.409 | 9.2269 | 99.0943
| 9.2346 | 92.3942 | 9.2346 | 99.093
| 9.2423 | 92.3795 | 9.2423 | 99.0917
| 9.25 | 92.3632 | 9.25 | 99.0917
| 9.2577 | 92.3465 | 9.2577 | 99.0924
| 9.2654 | 92.3307 | 9.2654 | 99.0947
| 9.2732 | 92.3153 | 9.2732 | 99.097
| 9.2809 | 92.3011 | 9.2809 | 99.0987
| 9.2886 | 92.2879 | 9.2886 | 99.0987
| 9.2963 | 92.2764 | 9.2963 | 99.0965
| 9.3041 | 92.2671 | 9.3041 | 99.0914
| 9.3118 | 92.2592 | 9.3118 | 99.0857
| 9.3195 | 92.2553 | 9.3195 | 99.0788
| 9.3272 | 92.2515 | 9.3272 | 99.0733
| 9.3349 | 92.2495 | 9.3349 | 99.0717
| 9.3427 | 92.2476 | 9.3427 | 99.0706
| 9.3504 | 92.2447 | 9.3504 | 99.0722
| 9.3581 | 92.2418 | 9.3581 | 99.074
| 9.3658 | 92.2402 | 9.3658 | 99.0733
| 9.3735 | 92.239 | 9.3735 | 99.0721
| 9.3813 | 92.2396 | 9.3813 | 99.0688
| 9.389 | 92.2418 | 9.389 | 99.0638
| 9.3967 | 92.2441 | 9.3967 | 99.058
| 9.4044 | 92.2465 | 9.4044 | 99.0509
| 9.4122 | 92.2492 | 9.4122 | 99.044
| 9.4199 | 92.2521 | 9.4199 | 99.0379
| 9.4276 | 92.255 | 9.4276 | 99.0316
| 9.4353 | 92.2643 | 9.4353 | 99.0302
| 9.443 | 92.274 | 9.443 | 99.0285
| 9.4508 | 92.291 | 9.4508 | 99.03
| 9.4585 | 92.3109 | 9.4585 | 99.0327
| 9.4662 | 92.3329 | 9.4662 | 99.0354
| 9.4739 | 92.3572 | 9.4739 | 99.0389
| 9.4817 | 92.3809 | 9.4817 | 99.0409
| 9.4894 | 92.4031 | 9.4894 | 99.0412
| 9.4971 | 92.4253 | 9.4971 | 99.0409
| 9.5048 | 92.4467 | 9.5048 | 99.0361
| 9.5125 | 92.4681 | 9.5125 | 99.0312
| 9.5203 | 92.4919 | 9.5203 | 99.0246
| 9.528 | 92.5166 | 9.528 | 99.0169
| 9.5357 | 92.5432 | 9.5357 | 99.0105
| 9.5434 | 92.572 | 9.5434 | 99.0059
| 9.5511 | 92.6012 | 9.5511 | 99.0023
| 9.5589 | 92.6322 | 9.5589 | 99.0023
| 9.5666 | 92.6632 | 9.5666 | 99.0028
| 9.5743 | 92.694 | 9.5743 | 99.0044
| 9.582 | 92.7249 | 9.582 | 99.0055
| 9.5897 | 92.756 | 9.5897 | 99.0058
| 9.5975 | 92.7873 | 9.5975 | 99.0045
| 9.6052 | 92.82 | 9.6052 | 99.0032
| 9.6129 | 92.8555 | 9.6129 | 98.9996
| 9.6206 | 92.8911 | 9.6206 | 98.9964
| 9.6283 | 92.9334 | 9.6283 | 98.9907
| 9.6361 | 92.9755 | 9.6361 | 98.9855
| 9.6438 | 93.022 | 9.6438 | 98.9792
| 9.6515 | 93.0704 | 9.6515 | 98.973
| 9.6592 | 93.12 | 9.6592 | 98.968
| 9.667 | 93.1718 | 9.667 | 98.9652
| 9.6747 | 93.2235 | 9.6747 | 98.9626
| 9.6824 | 93.2743 | 9.6824 | 98.9642
| 9.6901 | 93.325 | 9.6901 | 98.9663
| 9.6978 | 93.3731 | 9.6978 | 98.969
| 9.7056 | 93.4198 | 9.7056 | 98.9732
| 9.7133 | 93.4661 | 9.7133 | 98.9764
| 9.721 | 93.5117 | 9.721 | 98.9786
| 9.7287 | 93.557 | 9.7287 | 98.9807
| 9.7364 | 93.6055 | 9.7364 | 98.9802
| 9.7442 | 93.6539 | 9.7442 | 98.9797
| 9.7519 | 93.7056 | 9.7519 | 98.9769
| 9.7596 | 93.7593 | 9.7596 | 98.974
| 9.7673 | 93.814 | 9.7673 | 98.9701
| 9.7751 | 93.872 | 9.7751 | 98.966
| 9.7828 | 93.9299 | 9.7828 | 98.9618
| 9.7905 | 93.9868 | 9.7905 | 98.9574
| 9.7982 | 94.0433 | 9.7982 | 98.952
| 9.8059 | 94.0972 | 9.8059 | 98.947
| 9.8137 | 94.148 | 9.8137 | 98.9419
| 9.8214 | 94.1987 | 9.8214 | 98.9368
| 9.8291 | 94.2477 | 9.8291 | 98.9337
| 9.8368 | 94.2967 | 9.8368 | 98.9304
| 9.8445 | 94.3478 | 9.8445 | 98.9286
| 9.8523 | 94.4002 | 9.8523 | 98.9274
| 9.86 | 94.4526 | 9.86 | 98.9257
| 9.8677 | 94.5053 | 9.8677 | 98.9231
| 9.8754 | 94.558 | 9.8754 | 98.9205
| 9.8832 | 94.6076 | 9.8832 | 98.9163
| 9.8909 | 94.6566 | 9.8909 | 98.9117
| 9.8986 | 94.7047 | 9.8986 | 98.908
| 9.9063 | 94.7515 | 9.9063 | 98.9061
| 9.914 | 94.7982 | 9.914 | 98.9039
| 9.9218 | 94.8457 | 9.9218 | 98.906
| 9.9295 | 94.8933 | 9.9295 | 98.9088
| 9.9372 | 94.9423 | 9.9372 | 98.9112
| 9.9449 | 94.9928 | 9.9449 | 98.913
| 9.9526 | 95.0433 | 9.9526 | 98.9155
| 9.9604 | 95.095 | 9.9604 | 98.913
| 9.9681 | 95.1467 | 9.9681 | 98.9099
| 9.9758 | 95.1958 | 9.9758 | 98.9064
| 9.9835 | 95.2422 | 9.9835 | 98.9013
| 9.9913 | 95.2886 | 9.9913 | 98.8968
| 9.999 | 95.326 | 9.999 | 98.8967
| 10.0067 | 95.3635 | 10.0067 | 98.8966
| 10.0144 | 95.398 | 10.0144 | 98.8982
| 10.0221 | 95.4296 | 10.0221 | 98.9014
| 10.0299 | 95.4611 | 10.0299 | 98.9047
| 10.0376 | 95.4903 | 10.0376 | 98.9052
| 10.0453 | 95.5195 | 10.0453 | 98.9057
| 10.053 | 95.5484 | 10.053 | 98.9038
| 10.0607 | 95.577 | 10.0607 | 98.8996
| 10.0685 | 95.6056 | 10.0685 | 98.8959
| 10.0762 | 95.6347 | 10.0762 | 98.8911
| 10.0839 | 95.6638 | 10.0839 | 98.8868
| 10.0916 | 95.6925 | 10.0916 | 98.8833
| 10.0993 | 95.7206 | 10.0993 | 98.8823
| 10.1071 | 95.7486 | 10.1071 | 98.8812
| 10.1148 | 95.7732 | 10.1148 | 98.883
| 10.1225 | 95.7971 | 10.1225 | 98.8855
| 10.1302 | 95.8196 | 10.1302 | 98.8881
| 10.138 | 95.8388 | 10.138 | 98.8907
| 10.1457 | 95.858 | 10.1457 | 98.8929
| 10.1534 | 95.8738 | 10.1534 | 98.8929
| 10.1611 | 95.8884 | 10.1611 | 98.892
| 10.1688 | 95.9019 | 10.1688 | 98.8911
| 10.1766 | 95.9103 | 10.1766 | 98.8896
| 10.1843 | 95.9185 | 10.1843 | 98.8881
| 10.192 | 95.9233 | 10.192 | 98.8886
| 10.1997 | 95.9257 | 10.1997 | 98.8906
| 10.2074 | 95.9279 | 10.2074 | 98.8925
| 10.2152 | 95.9287 | 10.2152 | 98.8976
| 10.2229 | 95.9295 | 10.2229 | 98.9026
| 10.2306 | 95.9306 | 10.2306 | 98.9081
| 10.2383 | 95.9324 | 10.2383 | 98.9137
| 10.246 | 95.9342 | 10.246 | 98.9199
| 10.2538 | 95.9364 | 10.2538 | 98.9251
| 10.2615 | 95.9388 | 10.2615 | 98.9295
| 10.2692 | 95.9413 | 10.2692 | 98.9343
| 10.2769 | 95.9454 | 10.2769 | 98.9381
| 10.2847 | 95.9494 | 10.2847 | 98.942
| 10.2924 | 95.9547 | 10.2924 | 98.9456
| 10.3001 | 95.9614 | 10.3001 | 98.9488
| 10.3078 | 95.9681 | 10.3078 | 98.9519
| 10.3155 | 95.9751 | 10.3155 | 98.9527
| 10.3233 | 95.9821 | 10.3233 | 98.9527
| 10.331 | 95.9885 | 10.331 | 98.9517
| 10.3387 | 95.992 | 10.3387 | 98.9476
| 10.3464 | 95.9955 | 10.3464 | 98.9438
| 10.3541 | 95.9961 | 10.3541 | 98.9399
| 10.3619 | 95.9942 | 10.3619 | 98.9358
| 10.3696 | 95.9921 | 10.3696 | 98.9321
| 10.3773 | 95.9871 | 10.3773 | 98.9317
| 10.385 | 95.9814 | 10.385 | 98.932
| 10.3928 | 95.9754 | 10.3928 | 98.9326
| 10.4005 | 95.9682 | 10.4005 | 98.9356
| 10.4082 | 95.9611 | 10.4082 | 98.9381
| 10.4159 | 95.9527 | 10.4159 | 98.9403
| 10.4236 | 95.943 | 10.4236 | 98.9417
| 10.4314 | 95.9334 | 10.4314 | 98.943
| 10.4391 | 95.9225 | 10.4391 | 98.942
| 10.4468 | 95.9113 | 10.4468 | 98.9406
| 10.4545 | 95.9001 | 10.4545 | 98.9391
| 10.4622 | 95.8924 | 10.4622 | 98.9378
| 10.47 | 95.8847 | 10.47 | 98.936
| 10.4777 | 95.8785 | 10.4777 | 98.9347
| 10.4854 | 95.8761 | 10.4854 | 98.9351
| 10.4931 | 95.8739 | 10.4931 | 98.9348
| 10.5008 | 95.8725 | 10.5008 | 98.9352
| 10.5086 | 95.872 | 10.5086 | 98.9353
| 10.5163 | 95.8714 | 10.5163 | 98.936
| 10.524 | 95.8693 | 10.524 | 98.9342
| 10.5317 | 95.8667 | 10.5317 | 98.9322
| 10.5395 | 95.8641 | 10.5395 | 98.9297
| 10.5472 | 95.8591 | 10.5472 | 98.9244
| 10.5549 | 95.8542 | 10.5549 | 98.9192
| 10.5626 | 95.8495 | 10.5626 | 98.9142
| 10.5703 | 95.8458 | 10.5703 | 98.9106
| 10.5781 | 95.8422 | 10.5781 | 98.907
| 10.5858 | 95.8398 | 10.5858 | 98.9062
| 10.5935 | 95.8397 | 10.5935 | 98.9081
| 10.6012 | 95.8394 | 10.6012 | 98.9104
| 10.6089 | 95.8396 | 10.6089 | 98.9145
| 10.6167 | 95.84 | 10.6167 | 98.9196
| 10.6244 | 95.8402 | 10.6244 | 98.9243
| 10.6321 | 95.8396 | 10.6321 | 98.9274
| 10.6398 | 95.8386 | 10.6398 | 98.9296
| 10.6476 | 95.8376 | 10.6476 | 98.9317
| 10.6553 | 95.8373 | 10.6553 | 98.93
| 10.663 | 95.837 | 10.663 | 98.9288
| 10.6707 | 95.8369 | 10.6707 | 98.9274
| 10.6784 | 95.8379 | 10.6784 | 98.9263
| 10.6862 | 95.8388 | 10.6862 | 98.9252
| 10.6939 | 95.8394 | 10.6939 | 98.9248
| 10.7016 | 95.839 | 10.7016 | 98.9254
| 10.7093 | 95.8386 | 10.7093 | 98.9266
| 10.717 | 95.8379 | 10.717 | 98.9278
| 10.7248 | 95.8367 | 10.7248 | 98.9299
| 10.7325 | 95.8354 | 10.7325 | 98.932
| 10.7402 | 95.8361 | 10.7402 | 98.9334
| 10.7479 | 95.8381 | 10.7479 | 98.9348
| 10.7556 | 95.8402 | 10.7556 | 98.936
| 10.7634 | 95.8437 | 10.7634 | 98.935
| 10.7711 | 95.8479 | 10.7711 | 98.933
| 10.7788 | 95.8521 | 10.7788 | 98.9316
| 10.7865 | 95.854 | 10.7865 | 98.928
| 10.7943 | 95.8551 | 10.7943 | 98.924
| 10.802 | 95.8563 | 10.802 | 98.92
| 10.8097 | 95.8547 | 10.8097 | 98.918
| 10.8174 | 95.8529 | 10.8174 | 98.9163
| 10.8251 | 95.8509 | 10.8251 | 98.9141
| 10.8329 | 95.8505 | 10.8329 | 98.9151
| 10.8406 | 95.8504 | 10.8406 | 98.9158
| 10.8483 | 95.8503 | 10.8483 | 98.9164
| 10.856 | 95.852 | 10.856 | 98.9156
| 10.8637 | 95.8535 | 10.8637 | 98.9142
| 10.8715 | 95.8551 | 10.8715 | 98.913
| 10.8792 | 95.8556 | 10.8792 | 98.9081
| 10.8869 | 95.8562 | 10.8869 | 98.9026
| 10.8946 | 95.857 | 10.8946 | 98.8974
| 10.9024 | 95.8597 | 10.9024 | 98.8907
| 10.9101 | 95.8622 | 10.9101 | 98.8846
| 10.9178 | 95.8653 | 10.9178 | 98.8779
| 10.9255 | 95.8714 | 10.9255 | 98.873
| 10.9332 | 95.8775 | 10.9332 | 98.8675
| 10.941 | 95.883 | 10.941 | 98.8633
| 10.9487 | 95.8851 | 10.9487 | 98.8618
| 10.9564 | 95.8872 | 10.9564 | 98.8609
| 10.9641 | 95.8883 | 10.9641 | 98.8602
| 10.9718 | 95.8842 | 10.9718 | 98.8624
| 10.9796 | 95.8802 | 10.9796 | 98.8645
| 10.9873 | 95.8768 | 10.9873 | 98.8663
| 10.995 | 95.8769 | 10.995 | 98.867
| 11.0027 | 95.8769 | 11.0027 | 98.8676
| 11.0104 | 95.8779 | 11.0104 | 98.8675
| 11.0182 | 95.8855 | 11.0182 | 98.8634
| 11.0259 | 95.8931 | 11.0259 | 98.8593
| 11.0336 | 95.9005 | 11.0336 | 98.8553
| 11.0413 | 95.9053 | 11.0413 | 98.8491
| 11.0491 | 95.9103 | 11.0491 | 98.8432
| 11.0568 | 95.915 | 11.0568 | 98.8373
| 11.0645 | 95.9136 | 11.0645 | 98.8324
| 11.0722 | 95.9123 | 11.0722 | 98.8275
| 11.0799 | 95.9109 | 11.0799 | 98.8226
| 11.0877 | 95.9121 | 11.0877 | 98.8196
| 11.0954 | 95.9133 | 11.0954 | 98.8164
| 11.1031 | 95.9146 | 11.1031 | 98.8132
| 11.1108 | 95.9206 | 11.1108 | 98.8114
| 11.1185 | 95.927 | 11.1185 | 98.8097
| 11.1263 | 95.9335 | 11.1263 | 98.808
| 11.134 | 95.9389 | 11.134 | 98.8068
| 11.1417 | 95.9439 | 11.1417 | 98.8058
| 11.1494 | 95.949 | 11.1494 | 98.8047
| 11.1572 | 95.9514 | 11.1572 | 98.804
| 11.1649 | 95.953 | 11.1649 | 98.8033
| 11.1726 | 95.9543 | 11.1726 | 98.8027
| 11.1803 | 95.9547 | 11.1803 | 98.8021
| 11.188 | 95.9544 | 11.188 | 98.8016
| 11.1958 | 95.9542 | 11.1958 | 98.801
| 11.2035 | 95.9527 | 11.2035 | 98.7998
| 11.2112 | 95.9501 | 11.2112 | 98.798
| 11.2189 | 95.9475 | 11.2189 | 98.7961
| 11.2266 | 95.9444 | 11.2266 | 98.794
| 11.2344 | 95.9401 | 11.2344 | 98.7916
| 11.2421 | 95.936 | 11.2421 | 98.789
| 11.2498 | 95.9322 | 11.2498 | 98.787
| 11.2575 | 95.9304 | 11.2575 | 98.7875
| 11.2652 | 95.9286 | 11.2652 | 98.7879
| 11.273 | 95.9269 | 11.273 | 98.7883
| 11.2807 | 95.9282 | 11.2807 | 98.7926
| 11.2884 | 95.9295 | 11.2884 | 98.797
| 11.2961 | 95.9307 | 11.2961 | 98.8013
| 11.3039 | 95.9311 | 11.3039 | 98.8056
| 11.3116 | 95.9312 | 11.3116 | 98.8101
| 11.3193 | 95.9313 | 11.3193 | 98.8144
| 11.327 | 95.9292 | 11.327 | 98.817
| 11.3347 | 95.9258 | 11.3347 | 98.8185
| 11.3425 | 95.9224 | 11.3425 | 98.8201
| 11.3502 | 95.9188 | 11.3502 | 98.8208
| 11.3579 | 95.9146 | 11.3579 | 98.8206
| 11.3656 | 95.9104 | 11.3656 | 98.8203
| 11.3733 | 95.9061 | 11.3733 | 98.82
| 11.3811 | 95.9012 | 11.3811 | 98.8195
| 11.3888 | 95.8963 | 11.3888 | 98.819
| 11.3965 | 95.8915 | 11.3965 | 98.8185
| 11.4042 | 95.8796 | 11.4042 | 98.8183
| 11.412 | 95.8677 | 11.412 | 98.8181
| 11.4197 | 95.8558 | 11.4197 | 98.8178
| 11.4274 | 95.8394 | 11.4274 | 98.8187
| 11.4351 | 95.8214 | 11.4351 | 98.8201
| 11.4428 | 95.8035 | 11.4428 | 98.8214
| 11.4506 | 95.7886 | 11.4506 | 98.8244
| 11.4583 | 95.7769 | 11.4583 | 98.8291
| 11.466 | 95.7654 | 11.466 | 98.8339
| 11.4737 | 95.7557 | 11.4737 | 98.8391
| 11.4814 | 95.7537 | 11.4814 | 98.8463
| 11.4892 | 95.7519 | 11.4892 | 98.8538
| 11.4969 | 95.7501 | 11.4969 | 98.861
| 11.5046 | 95.7464 | 11.5046 | 98.8663
| 11.5123 | 95.7426 | 11.5123 | 98.8712
| 11.52 | 95.7389 | 11.52 | 98.876
| 11.5278 | 95.7297 | 11.5278 | 98.8774
| 11.5355 | 95.7167 | 11.5355 | 98.8758
| 11.5432 | 95.7037 | 11.5432 | 98.8748
| 11.5509 | 95.6897 | 11.5509 | 98.8722
| 11.5587 | 95.6726 | 11.5587 | 98.8663
| 11.5664 | 95.6556 | 11.5664 | 98.861
| 11.5741 | 95.6386 | 11.5741 | 98.8556
| 11.5818 | 95.623 | 11.5818 | 98.8499
| 11.5895 | 95.6076 | 11.5895 | 98.8444
| 11.5973 | 95.5921 | 11.5973 | 98.8389
| 11.605 | 95.5766 | 11.605 | 98.8347
| 11.6127 | 95.5611 | 11.6127 | 98.8315
| 11.6204 | 95.5457 | 11.6204 | 98.8283
| 11.6281 | 95.5297 | 11.6281 | 98.8258
| 11.6359 | 95.5115 | 11.6359 | 98.8262
| 11.6436 | 95.4933 | 11.6436 | 98.8266
| 11.6513 | 95.4751 | 11.6513 | 98.8271
| 11.659 | 95.4551 | 11.659 | 98.8303
| 11.6668 | 95.4346 | 11.6668 | 98.8341
| 11.6745 | 95.4141 | 11.6745 | 98.8379
| 11.6822 | 95.3924 | 11.6822 | 98.8415
| 11.6899 | 95.3691 | 11.6899 | 98.8449
| 11.6976 | 95.3457 | 11.6976 | 98.8483
| 11.7054 | 95.3225 | 11.7054 | 98.8518
| 11.7131 | 95.2971 | 11.7131 | 98.8528
| 11.7208 | 95.2718 | 11.7208 | 98.8536
| 11.7285 | 95.2465 | 11.7285 | 98.8544
| 11.7362 | 95.2233 | 11.7362 | 98.8548
| 11.744 | 95.2017 | 11.744 | 98.8547
| 11.7517 | 95.1801 | 11.7517 | 98.8547
| 11.7594 | 95.1593 | 11.7594 | 98.8547
| 11.7671 | 95.1449 | 11.7671 | 98.8541
| 11.7748 | 95.1307 | 11.7748 | 98.8535
| 11.7826 | 95.1162 | 11.7826 | 98.853
| 11.7903 | 95.1043 | 11.7903 | 98.8521
| 11.798 | 95.0935 | 11.798 | 98.8512
| 11.8057 | 95.0828 | 11.8057 | 98.8503
| 11.8135 | 95.0718 | 11.8135 | 98.8495
| 11.8212 | 95.0593 | 11.8212 | 98.8497
| 11.8289 | 95.047 | 11.8289 | 98.85
| 11.8366 | 95.0347 | 11.8366 | 98.8503
| 11.8443 | 95.0209 | 11.8443 | 98.8501
| 11.8521 | 95.0066 | 11.8521 | 98.8499
| 11.8598 | 94.9922 | 11.8598 | 98.8497
| 11.8675 | 94.9779 | 11.8675 | 98.8488
| 11.8752 | 94.9636 | 11.8752 | 98.8452
| 11.8829 | 94.9493 | 11.8829 | 98.8414
| 11.8907 | 94.935 | 11.8907 | 98.8377
| 11.8984 | 94.9206 | 11.8984 | 98.8342
| 11.9061 | 94.906 | 11.9061 | 98.8308
| 11.9138 | 94.8914 | 11.9138 | 98.8274
| 11.9216 | 94.8771 | 11.9216 | 98.8247
| 11.9293 | 94.864 | 11.9293 | 98.8273
| 11.937 | 94.8509 | 11.937 | 98.8299
| 11.9447 | 94.8379 | 11.9447 | 98.8324
| 11.9524 | 94.8278 | 11.9524 | 98.8367
| 11.9602 | 94.82 | 11.9602 | 98.8425
| 11.9679 | 94.8123 | 11.9679 | 98.8482
| 11.9756 | 94.8046 | 11.9756 | 98.8539
| 11.9833 | 94.8002 | 11.9833 | 98.8574
| 11.991 | 94.7957 | 11.991 | 98.8608
| 11.9988 | 94.7913 | 11.9988 | 98.8642
| 12.0065 | 94.7862 | 12.0065 | 98.8667
| 12.0142 | 94.78 | 12.0142 | 98.8681
| 12.0219 | 94.7739 | 12.0219 | 98.8695
| 12.0296 | 94.7678 | 12.0296 | 98.8705
| 12.0374 | 94.7611 | 12.0374 | 98.871
| 12.0451 | 94.7543 | 12.0451 | 98.8718
| 12.0528 | 94.7475 | 12.0528 | 98.872
| 12.0605 | 94.7411 | 12.0605 | 98.8722
| 12.0683 | 94.7363 | 12.0683 | 98.8715
| 12.076 | 94.7315 | 12.076 | 98.8709
| 12.0837 | 94.7267 | 12.0837 | 98.8704
| 12.0914 | 94.7227 | 12.0914 | 98.8708
| 12.0991 | 94.7194 | 12.0991 | 98.872
| 12.1069 | 94.716 | 12.1069 | 98.8732
| 12.1146 | 94.7126 | 12.1146 | 98.8745
| 12.1223 | 94.7092 | 12.1223 | 98.8795
| 12.13 | 94.7058 | 12.13 | 98.8849
| 12.1377 | 94.7024 | 12.1377 | 98.8905
| 12.1455 | 94.6988 | 12.1455 | 98.8959
| 12.1532 | 94.6945 | 12.1532 | 98.9013
| 12.1609 | 94.69 | 12.1609 | 98.9067
| 12.1686 | 94.6857 | 12.1686 | 98.912
| 12.1764 | 94.6808 | 12.1764 | 98.9148
| 12.1841 | 94.6754 | 12.1841 | 98.9149
| 12.1918 | 94.6701 | 12.1918 | 98.915
| 12.1995 | 94.6647 | 12.1995 | 98.9152
| 12.2072 | 94.6599 | 12.2072 | 98.912
| 12.215 | 94.6551 | 12.215 | 98.9079
| 12.2227 | 94.6503 | 12.2227 | 98.9039
| 12.2304 | 94.6457 | 12.2304 | 98.9
| 12.2381 | 94.6425 | 12.2381 | 98.8967
| 12.2458 | 94.6394 | 12.2458 | 98.8935
| 12.2536 | 94.6363 | 12.2536 | 98.8902
| 12.2613 | 94.633 | 12.2613 | 98.8883
| 12.269 | 94.6298 | 12.269 | 98.8888
| 12.2767 | 94.6265 | 12.2767 | 98.8893
| 12.2844 | 94.6232 | 12.2844 | 98.8898
| 12.2922 | 94.6202 | 12.2922 | 98.892
| 12.2999 | 94.6175 | 12.2999 | 98.8956
| 12.3076 | 94.6147 | 12.3076 | 98.899
| 12.3153 | 94.612 | 12.3153 | 98.9023
| 12.3231 | 94.613 | 12.3231 | 98.9059
| 12.3308 | 94.6151 | 12.3308 | 98.9097
| 12.3385 | 94.6171 | 12.3385 | 98.9134
| 12.3462 | 94.6192 | 12.3462 | 98.9168
| 12.3539 | 94.6244 | 12.3539 | 98.9179
| 12.3617 | 94.6295 | 12.3617 | 98.9189
| 12.3694 | 94.6347 | 12.3694 | 98.9201
| 12.3771 | 94.6395 | 12.3771 | 98.9204
| 12.3848 | 94.6422 | 12.3848 | 98.9185
| 12.3925 | 94.645 | 12.3925 | 98.9161
| 12.4003 | 94.6477 | 12.4003 | 98.9142
| 12.408 | 94.6507 | 12.408 | 98.912
| 12.4157 | 94.654 | 12.4157 | 98.9095
| 12.4234 | 94.6573 | 12.4234 | 98.9074
| 12.4312 | 94.6607 | 12.4312 | 98.9049
| 12.4389 | 94.6673 | 12.4389 | 98.9026
| 12.4466 | 94.6778 | 12.4466 | 98.9009
| 12.4543 | 94.6881 | 12.4543 | 98.8993
| 12.462 | 94.6985 | 12.462 | 98.8976
| 12.4698 | 94.7122 | 12.4698 | 98.8958
| 12.4775 | 94.728 | 12.4775 | 98.8937
| 12.4852 | 94.7438 | 12.4852 | 98.8918
| 12.4929 | 94.7596 | 12.4929 | 98.8898
| 12.5006 | 94.7738 | 12.5006 | 98.8881
| 12.5084 | 94.7874 | 12.5084 | 98.8865
| 12.5161 | 94.8009 | 12.5161 | 98.8851
| 12.5238 | 94.8144 | 12.5238 | 98.8835
| 12.5315 | 94.8216 | 12.5315 | 98.8843
| 12.5392 | 94.8273 | 12.5392 | 98.8858
| 12.547 | 94.8329 | 12.547 | 98.8872
| 12.5547 | 94.8385 | 12.5547 | 98.8886
| 12.5624 | 94.8387 | 12.5624 | 98.8919
| 12.5701 | 94.838 | 12.5701 | 98.8958
| 12.5779 | 94.8375 | 12.5779 | 98.8998
| 12.5856 | 94.8368 | 12.5856 | 98.9032
| 12.5933 | 94.8378 | 12.5933 | 98.9056
| 12.601 | 94.8389 | 12.601 | 98.9081
| 12.6087 | 94.8401 | 12.6087 | 98.9106
| 12.6165 | 94.8412 | 12.6165 | 98.913
| 12.6242 | 94.8494 | 12.6242 | 98.9126
| 12.6319 | 94.8577 | 12.6319 | 98.9123
| 12.6396 | 94.8661 | 12.6396 | 98.9124
| 12.6473 | 94.8744 | 12.6473 | 98.912
| 12.6551 | 94.8884 | 12.6551 | 98.9112
| 12.6628 | 94.9025 | 12.6628 | 98.9109
| 12.6705 | 94.9164 | 12.6705 | 98.9101
| 12.6782 | 94.9305 | 12.6782 | 98.9094
| 12.686 | 94.9458 | 12.686 | 98.9107
| 12.6937 | 94.961 | 12.6937 | 98.9122
| 12.7014 | 94.9763 | 12.7014 | 98.9136
| 12.7091 | 94.9915 | 12.7091 | 98.9151
| 12.7168 | 95.0042 | 12.7168 | 98.9172
| 12.7246 | 95.0169 | 12.7246 | 98.9193
| 12.7323 | 95.0294 | 12.7323 | 98.9214
| 12.74 | 95.042 | 12.74 | 98.9235
| 12.7477 | 95.0506 | 12.7477 | 98.9236
| 12.7554 | 95.0588 | 12.7554 | 98.9233
| 12.7632 | 95.067 | 12.7632 | 98.9232
| 12.7709 | 95.0751 | 12.7709 | 98.9231
| 12.7786 | 95.0809 | 12.7786 | 98.9215
| 12.7863 | 95.0862 | 12.7863 | 98.9192
| 12.794 | 95.0914 | 12.794 | 98.9173
| 12.8018 | 95.0967 | 12.8018 | 98.9156
| 12.8095 | 95.102 | 12.8095 | 98.9136
| 12.8172 | 95.1072 | 12.8172 | 98.9121
| 12.8249 | 95.1124 | 12.8249 | 98.9107
| 12.8327 | 95.1178 | 12.8327 | 98.9091
| 12.8404 | 95.1243 | 12.8404 | 98.9086
| 12.8481 | 95.1315 | 12.8481 | 98.9082
| 12.8558 | 95.1386 | 12.8558 | 98.9077
| 12.8635 | 95.1458 | 12.8635 | 98.9073
| 12.8713 | 95.1548 | 12.8713 | 98.9074
| 12.879 | 95.1656 | 12.879 | 98.9081
| 12.8867 | 95.1764 | 12.8867 | 98.9083
| 12.8944 | 95.1872 | 12.8944 | 98.909
| 12.9021 | 95.1992 | 12.9021 | 98.9099
| 12.9099 | 95.2131 | 12.9099 | 98.9111
| 12.9176 | 95.2272 | 12.9176 | 98.9127
| 12.9253 | 95.2412 | 12.9253 | 98.9138
| 12.933 | 95.2547 | 12.933 | 98.9151
| 12.9408 | 95.2661 | 12.9408 | 98.9166
| 12.9485 | 95.2776 | 12.9485 | 98.918
| 12.9562 | 95.2891 | 12.9562 | 98.9189
| 12.9639 | 95.3002 | 12.9639 | 98.9205
| 12.9716 | 95.3042 | 12.9716 | 98.9202
| 12.9794 | 95.3081 | 12.9794 | 98.92
| 12.9871 | 95.3121 | 12.9871 | 98.9197
| 12.9948 | 95.3161 | 12.9948 | 98.9193
| 13.0025 | 95.3162 | 13.0025 | 98.9172
| 13.0102 | 95.3156 | 13.0102 | 98.9155
| 13.018 | 95.3149 | 13.018 | 98.9134
| 13.0257 | 95.3143 | 13.0257 | 98.9112
| 13.0334 | 95.3134 | 13.0334 | 98.9103
| 13.0411 | 95.3122 | 13.0411 | 98.9099
| 13.0488 | 95.3109 | 13.0488 | 98.9095
| 13.0566 | 95.3097 | 13.0566 | 98.909
| 13.0643 | 95.3083 | 13.0643 | 98.91
| 13.072 | 95.3063 | 13.072 | 98.9129
| 13.0797 | 95.3044 | 13.0797 | 98.9159
| 13.0875 | 95.3024 | 13.0875 | 98.919
| 13.0952 | 95.3004 | 13.0952 | 98.922
| 13.1029 | 95.2978 | 13.1029 | 98.9241
| 13.1106 | 95.2953 | 13.1106 | 98.9267
| 13.1183 | 95.2927 | 13.1183 | 98.9287
| 13.1261 | 95.2901 | 13.1261 | 98.9313
| 13.1338 | 95.2888 | 13.1338 | 98.9312
| 13.1415 | 95.2878 | 13.1415 | 98.9307
| 13.1492 | 95.2869 | 13.1492 | 98.9302
| 13.1569 | 95.2858 | 13.1569 | 98.9298
| 13.1647 | 95.2862 | 13.1647 | 98.9287
| 13.1724 | 95.2879 | 13.1724 | 98.9278
| 13.1801 | 95.2898 | 13.1801 | 98.9269
| 13.1878 | 95.2916 | 13.1878 | 98.926
| 13.1956 | 95.2935 | 13.1956 | 98.9253
| 13.2033 | 95.2962 | 13.2033 | 98.9262
| 13.211 | 95.299 | 13.211 | 98.9272
| 13.2187 | 95.3016 | 13.2187 | 98.9276
| 13.2264 | 95.3043 | 13.2264 | 98.9286
| 13.2342 | 95.3047 | 13.2342 | 98.9305
| 13.2419 | 95.3045 | 13.2419 | 98.933
| 13.2496 | 95.3041 | 13.2496 | 98.9355
| 13.2573 | 95.3037 | 13.2573 | 98.9376
| 13.265 | 95.3019 | 13.265 | 98.9403
| 13.2728 | 95.2974 | 13.2728 | 98.9425
| 13.2805 | 95.293 | 13.2805 | 98.9453
| 13.2882 | 95.2886 | 13.2882 | 98.9475
| 13.2959 | 95.2841 | 13.2959 | 98.9503
| 13.3036 | 95.2798 | 13.3036 | 98.9508
| 13.3114 | 95.2755 | 13.3114 | 98.9508
| 13.3191 | 95.2711 | 13.3191 | 98.9512
| 13.3268 | 95.2668 | 13.3268 | 98.9517
| 13.3345 | 95.2641 | 13.3345 | 98.951
| 13.3423 | 95.2627 | 13.3423 | 98.949
| 13.35 | 95.2615 | 13.35 | 98.9476
| 13.3577 | 95.2602 | 13.3577 | 98.9457
| 13.3654 | 95.259 | 13.3654 | 98.9441
| 13.3731 | 95.2586 | 13.3731 | 98.9445
| 13.3809 | 95.2582 | 13.3809 | 98.9449
| 13.3886 | 95.2578 | 13.3886 | 98.9447
| 13.3963 | 95.2575 | 13.3963 | 98.945
| 13.404 | 95.2563 | 13.404 | 98.9485
| 13.4117 | 95.2549 | 13.4117 | 98.9527
| 13.4195 | 95.2535 | 13.4195 | 98.9575
| 13.4272 | 95.252 | 13.4272 | 98.9623
| 13.4349 | 95.2504 | 13.4349 | 98.967
| 13.4426 | 95.2477 | 13.4426 | 98.9716
| 13.4504 | 95.245 | 13.4504 | 98.9763
| 13.4581 | 95.2421 | 13.4581 | 98.981
| 13.4658 | 95.2394 | 13.4658 | 98.9855
| 13.4735 | 95.2355 | 13.4735 | 98.9867
| 13.4812 | 95.2309 | 13.4812 | 98.9855
| 13.489 | 95.2262 | 13.489 | 98.9842
| 13.4967 | 95.2215 | 13.4967 | 98.9835
| 13.5044 | 95.2168 | 13.5044 | 98.9821
| 13.5121 | 95.2114 | 13.5121 | 98.9756
| 13.5198 | 95.2061 | 13.5198 | 98.969
| 13.5276 | 95.2007 | 13.5276 | 98.963
| 13.5353 | 95.1954 | 13.5353 | 98.9565
| 13.543 | 95.191 | 13.543 | 98.9502
| 13.5507 | 95.1876 | 13.5507 | 98.9435
| 13.5584 | 95.184 | 13.5584 | 98.9364
| 13.5662 | 95.1805 | 13.5662 | 98.9298
| 13.5739 | 95.1771 | 13.5739 | 98.9232
| 13.5816 | 95.1752 | 13.5816 | 98.9202
| 13.5893 | 95.1734 | 13.5893 | 98.9173
| 13.5971 | 95.1716 | 13.5971 | 98.9145
| 13.6048 | 95.1698 | 13.6048 | 98.9116
| 13.6125 | 95.168 | 13.6125 | 98.9098
| 13.6202 | 95.1662 | 13.6202 | 98.911
| 13.6279 | 95.1645 | 13.6279 | 98.9128
| 13.6357 | 95.1627 | 13.6357 | 98.914
| 13.6434 | 95.1608 | 13.6434 | 98.9153
| 13.6511 | 95.1592 | 13.6511 | 98.9179
| 13.6588 | 95.1575 | 13.6588 | 98.9214
| 13.6665 | 95.1559 | 13.6665 | 98.9248
| 13.6743 | 95.1543 | 13.6743 | 98.9283
| 13.682 | 95.1526 | 13.682 | 98.9317
| 13.6897 | 95.1521 | 13.6897 | 98.9353
| 13.6974 | 95.1516 | 13.6974 | 98.939
| 13.7052 | 95.151 | 13.7052 | 98.9426
| 13.7129 | 95.1505 | 13.7129 | 98.9462
| 13.7206 | 95.15 | 13.7206 | 98.949
| 13.7283 | 95.1497 | 13.7283 | 98.9509
| 13.736 | 95.1495 | 13.736 | 98.9527
| 13.7438 | 95.1492 | 13.7438 | 98.9545
| 13.7515 | 95.149 | 13.7515 | 98.9564
| 13.7592 | 95.1483 | 13.7592 | 98.9566
| 13.7669 | 95.1472 | 13.7669 | 98.9565
| 13.7746 | 95.1462 | 13.7746 | 98.9562
| 13.7824 | 95.1451 | 13.7824 | 98.9561
| 13.7901 | 95.144 | 13.7901 | 98.956
| 13.7978 | 95.1428 | 13.7978 | 98.9561
| 13.8055 | 95.1415 | 13.8055 | 98.9567
| 13.8132 | 95.1403 | 13.8132 | 98.9568
| 13.821 | 95.139 | 13.821 | 98.9569
| 13.8287 | 95.1377 | 13.8287 | 98.9574
| 13.8364 | 95.1362 | 13.8364 | 98.9594
| 13.8441 | 95.1347 | 13.8441 | 98.9608
| 13.8519 | 95.1332 | 13.8519 | 98.9627
| 13.8596 | 95.1317 | 13.8596 | 98.9647
| 13.8673 | 95.1297 | 13.8673 | 98.9665
| 13.875 | 95.1266 | 13.875 | 98.9691
| 13.8827 | 95.1235 | 13.8827 | 98.9723
| 13.8905 | 95.1205 | 13.8905 | 98.9749
| 13.8982 | 95.1175 | 13.8982 | 98.9775
| 13.9059 | 95.114 | 13.9059 | 98.9801
| 13.9136 | 95.11 | 13.9136 | 98.9827
| 13.9213 | 95.1061 | 13.9213 | 98.9852
| 13.9291 | 95.1022 | 13.9291 | 98.9877
| 13.9368 | 95.0983 | 13.9368 | 98.9902
| 13.9445 | 95.0949 | 13.9445 | 98.9924
| 13.9522 | 95.0917 | 13.9522 | 98.9942
| 13.96 | 95.0885 | 13.96 | 98.996
| 13.9677 | 95.0853 | 13.9677 | 98.9978
| 13.9754 | 95.0821 | 13.9754 | 98.9992
| 13.9831 | 95.0793 | 13.9831 | 99.0012
| 13.9908 | 95.0765 | 13.9908 | 99.0033
| 13.9986 | 95.0738 | 13.9986 | 99.0049
| 14.0063 | 95.0709 | 14.0063 | 99.0071
| 14.014 | 95.0682 | 14.014 | 99.0088
| 14.0217 | 95.0661 | 14.0217 | 99.0109
| 14.0294 | 95.064 | 14.0294 | 99.0126
| 14.0372 | 95.0619 | 14.0372 | 99.0147
| 14.0449 | 95.0599 | 14.0449 | 99.0163
| 14.0526 | 95.0578 | 14.0526 | 99.0185
| 14.0603 | 95.0572 | 14.0603 | 99.0183
| 14.068 | 95.0565 | 14.068 | 99.0182
| 14.0758 | 95.0559 | 14.0758 | 99.018
| 14.0835 | 95.0553 | 14.0835 | 99.0178
| 14.0912 | 95.0547 | 14.0912 | 99.0176
| 14.0989 | 95.0542 | 14.0989 | 99.0147
| 14.1067 | 95.0536 | 14.1067 | 99.0118
| 14.1144 | 95.0532 | 14.1144 | 99.0089
| 14.1221 | 95.0526 | 14.1221 | 99.0061
| 14.1298 | 95.052 | 14.1298 | 99.0031
| 14.1375 | 95.0497 | 14.1375 | 98.9985
| 14.1453 | 95.0473 | 14.1453 | 98.9943
| 14.153 | 95.0448 | 14.153 | 98.9903
| 14.1607 | 95.0425 | 14.1607 | 98.9856
| 14.1684 | 95.04 | 14.1684 | 98.9815
| 14.1761 | 95.0354 | 14.1761 | 98.9773
| 14.1839 | 95.0309 | 14.1839 | 98.9732
| 14.1916 | 95.0264 | 14.1916 | 98.969
| 14.1993 | 95.0219 | 14.1993 | 98.9643
| 14.207 | 95.0173 | 14.207 | 98.9601
| 14.2148 | 95.0125 | 14.2148 | 98.9567
| 14.2225 | 95.0075 | 14.2225 | 98.9532
| 14.2302 | 95.0027 | 14.2302 | 98.9504
| 14.2379 | 94.9977 | 14.2379 | 98.947
| 14.2456 | 94.9929 | 14.2456 | 98.9436
| 14.2534 | 94.989 | 14.2534 | 98.9419
| 14.2611 | 94.9853 | 14.2611 | 98.9407
| 14.2688 | 94.9814 | 14.2688 | 98.9396
| 14.2765 | 94.9776 | 14.2765 | 98.9384
| 14.2842 | 94.9738 | 14.2842 | 98.9367
| 14.292 | 94.9704 | 14.292 | 98.9374
| 14.2997 | 94.9671 | 14.2997 | 98.9379
| 14.3074 | 94.9638 | 14.3074 | 98.9382
| 14.3151 | 94.9604 | 14.3151 | 98.9386
| 14.3228 | 94.9571 | 14.3228 | 98.9396
| 14.3306 | 94.9544 | 14.3306 | 98.9387
| 14.3383 | 94.9518 | 14.3383 | 98.9383
| 14.346 | 94.9492 | 14.346 | 98.9374
| 14.3537 | 94.9466 | 14.3537 | 98.9366
| 14.3615 | 94.944 | 14.3615 | 98.9357
| 14.3692 | 94.9428 | 14.3692 | 98.933
| 14.3769 | 94.9424 | 14.3769 | 98.9291
| 14.3846 | 94.9419 | 14.3846 | 98.9252
| 14.3923 | 94.9414 | 14.3923 | 98.9213
| 14.4001 | 94.9408 | 14.4001 | 98.9173
| 14.4078 | 94.9408 | 14.4078 | 98.9132
| 14.4155 | 94.9411 | 14.4155 | 98.9091
| 14.4232 | 94.9414 | 14.4232 | 98.9052
| 14.4309 | 94.9417 | 14.4309 | 98.9006
| 14.4387 | 94.942 | 14.4387 | 98.8966
| 14.4464 | 94.9417 | 14.4464 | 98.8935
| 14.4541 | 94.9399 | 14.4541 | 98.8918
| 14.4618 | 94.9381 | 14.4618 | 98.8901
| 14.4696 | 94.9364 | 14.4696 | 98.8883
| 14.4773 | 94.9346 | 14.4773 | 98.8872
| 14.485 | 94.9326 | 14.485 | 98.8855
| 14.4927 | 94.9274 | 14.4927 | 98.8846
| 14.5004 | 94.9223 | 14.5004 | 98.8842
| 14.5082 | 94.9172 | 14.5082 | 98.8838
| 14.5159 | 94.9121 | 14.5159 | 98.8828
| 14.5236 | 94.907 | 14.5236 | 98.8824
| 14.5313 | 94.8999 | 14.5313 | 98.8829
| 14.539 | 94.8921 | 14.539 | 98.8839
| 14.5468 | 94.8844 | 14.5468 | 98.8849
| 14.5545 | 94.8766 | 14.5545 | 98.8859
| 14.5622 | 94.8691 | 14.5622 | 98.8869
| 14.5699 | 94.8615 | 14.5699 | 98.8906
| 14.5776 | 94.8539 | 14.5776 | 98.8969
| 14.5854 | 94.8465 | 14.5854 | 98.9037
| 14.5931 | 94.8389 | 14.5931 | 98.9099
| 14.6008 | 94.8315 | 14.6008 | 98.9163
| 14.6085 | 94.8247 | 14.6085 | 98.9235
| 14.6163 | 94.8207 | 14.6163 | 98.9336
| 14.624 | 94.8167 | 14.624 | 98.9432
| 14.6317 | 94.8127 | 14.6317 | 98.9528
| 14.6394 | 94.8087 | 14.6394 | 98.9629
| 14.6471 | 94.8047 | 14.6471 | 98.9725
| 14.6549 | 94.8033 | 14.6549 | 98.9797
| 14.6626 | 94.8024 | 14.6626 | 98.9865
| 14.6703 | 94.8015 | 14.6703 | 98.9937
| 14.678 | 94.8006 | 14.678 | 99.0002
| 14.6857 | 94.7996 | 14.6857 | 99.007
| 14.6935 | 94.7982 | 14.6935 | 99.0118
| 14.7012 | 94.7965 | 14.7012 | 99.0141
| 14.7089 | 94.7947 | 14.7089 | 99.0159
| 14.7166 | 94.793 | 14.7166 | 99.0183
| 14.7244 | 94.7913 | 14.7244 | 99.0206
| 14.7321 | 94.7892 | 14.7321 | 99.0222
| 14.7398 | 94.7852 | 14.7398 | 99.0206
| 14.7475 | 94.7812 | 14.7475 | 99.0189
| 14.7552 | 94.7771 | 14.7552 | 99.0172
| 14.763 | 94.7732 | 14.763 | 99.0156
| 14.7707 | 94.7691 | 14.7707 | 99.0139
| 14.7784 | 94.7655 | 14.7784 | 99.0106
| 14.7861 | 94.7621 | 14.7861 | 99.0055
| 14.7938 | 94.7586 | 14.7938 | 99.001
| 14.8016 | 94.7552 | 14.8016 | 98.9964
| 14.8093 | 94.7518 | 14.8093 | 98.9914
| 14.817 | 94.7489 | 14.817 | 98.987
| 14.8247 | 94.7486 | 14.8247 | 98.983
| 14.8324 | 94.7483 | 14.8324 | 98.9788
| 14.8402 | 94.7481 | 14.8402 | 98.9748
| 14.8479 | 94.7477 | 14.8479 | 98.9707
| 14.8556 | 94.7474 | 14.8556 | 98.9667
| 14.8633 | 94.7489 | 14.8633 | 98.9652
| 14.8711 | 94.7511 | 14.8711 | 98.9654
| 14.8788 | 94.7532 | 14.8788 | 98.9657
| 14.8865 | 94.7554 | 14.8865 | 98.966
| 14.8942 | 94.7576 | 14.8942 | 98.9663
| 14.9019 | 94.7593 | 14.9019 | 98.9675
| 14.9097 | 94.7584 | 14.9097 | 98.9725
| 14.9174 | 94.7575 | 14.9174 | 98.9776
| 14.9251 | 94.7566 | 14.9251 | 98.9827
| 14.9328 | 94.7557 | 14.9328 | 98.9878
| 14.9405 | 94.7548 | 14.9405 | 98.9934
| 14.9483 | 94.7482 | 14.9483 | 98.9992
| 14.956 | 94.7378 | 14.956 | 99.0062
| 14.9637 | 94.7274 | 14.9637 | 99.0127
| 14.9714 | 94.717 | 14.9714 | 99.0196
| 14.9792 | 94.7066 | 14.9792 | 99.0267
| 14.9869 | 94.6963 | 14.9869 | 99.0332
| 14.9946 | 94.6851 | 14.9946 | 99.0381
| 15.0023 | 94.6739 | 15.0023 | 99.0426
| 15.01 | 94.6626 | 15.01 | 99.047
| 15.0178 | 94.6515 | 15.0178 | 99.0519
| 15.0255 | 94.6402 | 15.0255 | 99.0563
| 15.0332 | 94.6312 | 15.0332 | 99.0597
| 15.0409 | 94.6256 | 15.0409 | 99.0612
| 15.0486 | 94.6201 | 15.0486 | 99.0627
| 15.0564 | 94.6144 | 15.0564 | 99.0641
| 15.0641 | 94.6088 | 15.0641 | 99.0656
| 15.0718 | 94.6033 | 15.0718 | 99.067
| 15.0795 | 94.5987 | 15.0795 | 99.0654
| 15.0872 | 94.5947 | 15.0872 | 99.0631
| 15.095 | 94.5906 | 15.095 | 99.0603
| 15.1027 | 94.5866 | 15.1027 | 99.0577
| 15.1104 | 94.5825 | 15.1104 | 99.0554
| 15.1181 | 94.5785 | 15.1181 | 99.0526
| 15.1259 | 94.5724 | 15.1259 | 99.0483
| 15.1336 | 94.5662 | 15.1336 | 99.0439
| 15.1413 | 94.5601 | 15.1413 | 99.0396
| 15.149 | 94.5539 | 15.149 | 99.0352
| 15.1567 | 94.5477 | 15.1567 | 99.0309
| 15.1645 | 94.5409 | 15.1645 | 99.0271
| 15.1722 | 94.5327 | 15.1722 | 99.026
| 15.1799 | 94.5242 | 15.1799 | 99.0246
| 15.1876 | 94.5159 | 15.1876 | 99.0236
| 15.1953 | 94.5075 | 15.1953 | 99.022
| 15.2031 | 94.4992 | 15.2031 | 99.0211
| 15.2108 | 94.4905 | 15.2108 | 99.0211
| 15.2185 | 94.4818 | 15.2185 | 99.0225
| 15.2262 | 94.4729 | 15.2262 | 99.0234
| 15.234 | 94.4641 | 15.234 | 99.0249
| 15.2417 | 94.4553 | 15.2417 | 99.0259
| 15.2494 | 94.4464 | 15.2494 | 99.0273
| 15.2571 | 94.4387 | 15.2571 | 99.0276
| 15.2648 | 94.4316 | 15.2648 | 99.0277
| 15.2726 | 94.4242 | 15.2726 | 99.0279
| 15.2803 | 94.417 | 15.2803 | 99.028
| 15.288 | 94.4098 | 15.288 | 99.0281
| 15.2957 | 94.4026 | 15.2957 | 99.0282
| 15.3034 | 94.3961 | 15.3034 | 99.0285
| 15.3112 | 94.3898 | 15.3112 | 99.0287
| 15.3189 | 94.3833 | 15.3189 | 99.0289
| 15.3266 | 94.3769 | 15.3266 | 99.0291
| 15.3343 | 94.3707 | 15.3343 | 99.0293
| 15.342 | 94.3641 | 15.342 | 99.0294
| 15.3498 | 94.355 | 15.3498 | 99.0308
| 15.3575 | 94.3458 | 15.3575 | 99.0322
| 15.3652 | 94.3367 | 15.3652 | 99.0336
| 15.3729 | 94.3274 | 15.3729 | 99.0344
| 15.3807 | 94.3183 | 15.3807 | 99.0358
| 15.3884 | 94.3087 | 15.3884 | 99.0373
| 15.3961 | 94.2966 | 15.3961 | 99.0379
| 15.4038 | 94.2845 | 15.4038 | 99.0385
| 15.4115 | 94.2725 | 15.4115 | 99.0392
| 15.4193 | 94.2604 | 15.4193 | 99.0398
| 15.427 | 94.2484 | 15.427 | 99.0404
| 15.4347 | 94.2365 | 15.4347 | 99.0409
| 15.4424 | 94.2258 | 15.4424 | 99.0409
| 15.4501 | 94.215 | 15.4501 | 99.0409
| 15.4579 | 94.2041 | 15.4579 | 99.0409
| 15.4656 | 94.1933 | 15.4656 | 99.0409
| 15.4733 | 94.1826 | 15.4733 | 99.0409
| 15.481 | 94.1727 | 15.481 | 99.0405
| 15.4888 | 94.1651 | 15.4888 | 99.0414
| 15.4965 | 94.1576 | 15.4965 | 99.0418
| 15.5042 | 94.15 | 15.5042 | 99.0427
| 15.5119 | 94.1425 | 15.5119 | 99.0436
| 15.5196 | 94.1351 | 15.5196 | 99.044
| 15.5274 | 94.1282 | 15.5274 | 99.045
| 15.5351 | 94.1231 | 15.5351 | 99.046
| 15.5428 | 94.1179 | 15.5428 | 99.0469
| 15.5505 | 94.1128 | 15.5505 | 99.048
| 15.5582 | 94.1078 | 15.5582 | 99.049
| 15.566 | 94.1028 | 15.566 | 99.0499
| 15.5737 | 94.0979 | 15.5737 | 99.0504
| 15.5814 | 94.0942 | 15.5814 | 99.0508
| 15.5891 | 94.0905 | 15.5891 | 99.0512
| 15.5968 | 94.0868 | 15.5968 | 99.0516
| 15.6046 | 94.0831 | 15.6046 | 99.0519
| 15.6123 | 94.0794 | 15.6123 | 99.0523
| 15.62 | 94.0756 | 15.62 | 99.0524
| 15.6277 | 94.0714 | 15.6277 | 99.051
| 15.6355 | 94.0672 | 15.6355 | 99.05
| 15.6432 | 94.0631 | 15.6432 | 99.0485
| 15.6509 | 94.0589 | 15.6509 | 99.0476
| 15.6586 | 94.0547 | 15.6586 | 99.0465
| 15.6663 | 94.0504 | 15.6663 | 99.045
| 15.6741 | 94.0422 | 15.6741 | 99.0432
| 15.6818 | 94.0339 | 15.6818 | 99.0415
| 15.6895 | 94.0255 | 15.6895 | 99.0397
| 15.6972 | 94.0172 | 15.6972 | 99.0379
| 15.7049 | 94.0089 | 15.7049 | 99.0357
| 15.7127 | 94.0006 | 15.7127 | 99.0339
| 15.7204 | 93.9871 | 15.7204 | 99.0338
| 15.7281 | 93.9728 | 15.7281 | 99.0342
| 15.7358 | 93.9587 | 15.7358 | 99.0341
| 15.7436 | 93.9445 | 15.7436 | 99.034
| 15.7513 | 93.9303 | 15.7513 | 99.0345
| 15.759 | 93.9162 | 15.759 | 99.0344
| 15.7667 | 93.9012 | 15.7667 | 99.0364
| 15.7744 | 93.8858 | 15.7744 | 99.0394
| 15.7822 | 93.8705 | 15.7822 | 99.0419
| 15.7899 | 93.8551 | 15.7899 | 99.0448
| 15.7976 | 93.8398 | 15.7976 | 99.0474
| 15.8053 | 93.8246 | 15.8053 | 99.0504
| 15.813 | 93.8113 | 15.813 | 99.0532
| 15.8208 | 93.8002 | 15.8208 | 99.0559
| 15.8285 | 93.7891 | 15.8285 | 99.0591
| 15.8362 | 93.778 | 15.8362 | 99.0623
| 15.8439 | 93.7669 | 15.8439 | 99.0649
| 15.8516 | 93.7558 | 15.8516 | 99.0682
| 15.8594 | 93.7452 | 15.8594 | 99.0708
| 15.8671 | 93.7368 | 15.8671 | 99.0712
| 15.8748 | 93.7284 | 15.8748 | 99.0714
| 15.8825 | 93.72 | 15.8825 | 99.0718
| 15.8903 | 93.7117 | 15.8903 | 99.0726
| 15.898 | 93.7033 | 15.898 | 99.073
| 15.9057 | 93.6949 | 15.9057 | 99.0733
| 15.9134 | 93.6857 | 15.9134 | 99.0708
| 15.9211 | 93.6765 | 15.9211 | 99.0682
| 15.9289 | 93.6672 | 15.9289 | 99.0657
| 15.9366 | 93.6579 | 15.9366 | 99.0631
| 15.9443 | 93.6487 | 15.9443 | 99.0601
| 15.952 | 93.6394 | 15.952 | 99.0576
| 15.9597 | 93.6299 | 15.9597 | 99.0548
| 15.9675 | 93.6203 | 15.9675 | 99.0517
| 15.9752 | 93.6107 | 15.9752 | 99.0491
| 15.9829 | 93.6011 | 15.9829 | 99.046
| 15.9906 | 93.5915 | 15.9906 | 99.0428
| 15.9984 | 93.582 | 15.9984 | 99.0401
| 16.0061 | 93.5726 | 16.0061 | 99.0374
| 16.0138 | 93.5641 | 16.0138 | 99.0374
| 16.0215 | 93.5556 | 16.0215 | 99.0374
| 16.0292 | 93.5472 | 16.0292 | 99.0375
| 16.037 | 93.5387 | 16.037 | 99.0375
| 16.0447 | 93.5302 | 16.0447 | 99.037
| 16.0524 | 93.5218 | 16.0524 | 99.037
| 16.0601 | 93.5137 | 16.0601 | 99.0387
| 16.0678 | 93.5058 | 16.0678 | 99.0408
| 16.0756 | 93.4979 | 16.0756 | 99.0428
| 16.0833 | 93.4899 | 16.0833 | 99.0443
| 16.091 | 93.482 | 16.091 | 99.0464
| 16.0987 | 93.4742 | 16.0987 | 99.0485
| 16.1064 | 93.4657 | 16.1064 | 99.0504
| 16.1142 | 93.4565 | 16.1142 | 99.0517
| 16.1219 | 93.4471 | 16.1219 | 99.0534
| 16.1296 | 93.4377 | 16.1296 | 99.0552
| 16.1373 | 93.4284 | 16.1373 | 99.0564
| 16.1451 | 93.4192 | 16.1451 | 99.0582
| 16.1528 | 93.4099 | 16.1528 | 99.0599
| 16.1605 | 93.3975 | 16.1605 | 99.0614
| 16.1682 | 93.3847 | 16.1682 | 99.0628
| 16.1759 | 93.3718 | 16.1759 | 99.0642
| 16.1837 | 93.3589 | 16.1837 | 99.0656
| 16.1914 | 93.3461 | 16.1914 | 99.0674
| 16.1991 | 93.3333 | 16.1991 | 99.0689
| 16.2068 | 93.3199 | 16.2068 | 99.0708
| 16.2145 | 93.3048 | 16.2145 | 99.0743
| 16.2223 | 93.2898 | 16.2223 | 99.0778
| 16.23 | 93.2748 | 16.23 | 99.0814
| 16.2377 | 93.2598 | 16.2377 | 99.0849
| 16.2454 | 93.2447 | 16.2454 | 99.0884
| 16.2532 | 93.2297 | 16.2532 | 99.092
| 16.2609 | 93.216 | 16.2609 | 99.0958
| 16.2686 | 93.2027 | 16.2686 | 99.1003
| 16.2763 | 93.1895 | 16.2763 | 99.1042
| 16.284 | 93.1763 | 16.284 | 99.1087
| 16.2918 | 93.163 | 16.2918 | 99.1131
| 16.2995 | 93.1499 | 16.2995 | 99.1171
| 16.3072 | 93.1368 | 16.3072 | 99.1212
| 16.3149 | 93.1252 | 16.3149 | 99.1227
| 16.3226 | 93.1137 | 16.3226 | 99.1243
| 16.3304 | 93.1022 | 16.3304 | 99.1259
| 16.3381 | 93.0907 | 16.3381 | 99.127
| 16.3458 | 93.0792 | 16.3458 | 99.1286
| 16.3535 | 93.0678 | 16.3535 | 99.1302
| 16.3612 | 93.056 | 16.3612 | 99.1298
| 16.369 | 93.0443 | 16.369 | 99.1275
| 16.3767 | 93.0324 | 16.3767 | 99.1252
| 16.3844 | 93.0206 | 16.3844 | 99.123
| 16.3921 | 93.0088 | 16.3921 | 99.1206
| 16.3999 | 92.9971 | 16.3999 | 99.1184
| 16.4076 | 92.9852 | 16.4076 | 99.1161
| 16.4153 | 92.9745 | 16.4153 | 99.1126
| 16.423 | 92.9643 | 16.423 | 99.109
| 16.4307 | 92.954 | 16.4307 | 99.1054
| 16.4385 | 92.9437 | 16.4385 | 99.1012
| 16.4462 | 92.9335 | 16.4462 | 99.0976
| 16.4539 | 92.9233 | 16.4539 | 99.094
| 16.4616 | 92.913 | 16.4616 | 99.0903
| 16.4693 | 92.9077 | 16.4693 | 99.0858
| 16.4771 | 92.9026 | 16.4771 | 99.0809
| 16.4848 | 92.8974 | 16.4848 | 99.0764
| 16.4925 | 92.8922 | 16.4925 | 99.072
| 16.5002 | 92.8871 | 16.5002 | 99.0674
| 16.508 | 92.8819 | 16.508 | 99.063
| 16.5157 | 92.8775 | 16.5157 | 99.058
| 16.5234 | 92.8763 | 16.5234 | 99.0511
| 16.5311 | 92.8752 | 16.5311 | 99.0446
| 16.5388 | 92.8739 | 16.5388 | 99.0382
| 16.5466 | 92.8728 | 16.5466 | 99.0316
| 16.5543 | 92.8717 | 16.5543 | 99.0252
| 16.562 | 92.8705 | 16.562 | 99.0188
| 16.5697 | 92.8687 | 16.5697 | 99.012
| 16.5774 | 92.8656 | 16.5774 | 99.005
| 16.5852 | 92.8625 | 16.5852 | 98.9986
| 16.5929 | 92.8595 | 16.5929 | 98.9917
| 16.6006 | 92.8565 | 16.6006 | 98.9848
| 16.6083 | 92.8535 | 16.6083 | 98.9779
| 16.616 | 92.8505 | 16.616 | 98.971
| 16.6238 | 92.8447 | 16.6238 | 98.9655
| 16.6315 | 92.8358 | 16.6315 | 98.9616
| 16.6392 | 92.827 | 16.6392 | 98.9576
| 16.6469 | 92.8358 | 16.6469 | 98.9536
| 16.6547 | 92.833 | 16.6547 | 98.9497
| 16.6624 | 92.8004 | 16.6624 | 98.9453
| 16.6701 | 92.7917 | 16.6701 | 98.9413
| 16.6778 | 92.7811 | 16.6778 | 98.9399
| 16.6855 | 92.7694 | 16.6855 | 98.9403
| 16.6933 | 92.7576 | 16.6933 | 98.9404
| 16.701 | 92.7459 | 16.701 | 98.941
| 16.7087 | 92.7341 | 16.7087 | 98.941
| 16.7164 | 92.7224 | 16.7164 | 98.9416
| 16.7241 | 92.7107 | 16.7241 | 98.9421
| 16.7319 | 92.7011 | 16.7319 | 98.9449
| 16.7396 | 92.6929 | 16.7396 | 98.9497
| 16.7473 | 92.6847 | 16.7473 | 98.954
| 16.755 | 92.6766 | 16.755 | 98.9589
| 16.7628 | 92.6685 | 16.7628 | 98.9638
| 16.7705 | 92.6603 | 16.7705 | 98.9681
| 16.7782 | 92.6521 | 16.7782 | 98.9729
| 16.7859 | 92.6474 | 16.7859 | 98.9781
| 16.7936 | 92.645 | 16.7936 | 98.984
| 16.8014 | 92.6427 | 16.8014 | 98.9905
| 16.8091 | 92.6404 | 16.8091 | 98.9965
| 16.8168 | 92.6381 | 16.8168 | 99.0024
| 16.8245 | 92.6358 | 16.8245 | 99.0083
| 16.8322 | 92.6335 | 16.8322 | 99.0143
| 16.84 | 92.632 | 16.84 | 99.0185
| 16.8477 | 92.6313 | 16.8477 | 99.021
| 16.8554 | 92.6306 | 16.8554 | 99.024
| 16.8631 | 92.6299 | 16.8631 | 99.0266
| 16.8708 | 92.6292 | 16.8708 | 99.029
| 16.8786 | 92.6285 | 16.8786 | 99.032
| 16.8863 | 92.6278 | 16.8863 | 99.0345
| 16.894 | 92.6261 | 16.894 | 99.0361
| 16.9017 | 92.6232 | 16.9017 | 99.0353
| 16.9095 | 92.6202 | 16.9095 | 99.0346
| 16.9172 | 92.6173 | 16.9172 | 99.0345
| 16.9249 | 92.6144 | 16.9249 | 99.0337
| 16.9326 | 92.6115 | 16.9326 | 99.0336
| 16.9403 | 92.6085 | 16.9403 | 99.0327
| 16.9481 | 92.6052 | 16.9481 | 99.033
| 16.9558 | 92.6012 | 16.9558 | 99.0341
| 16.9635 | 92.5973 | 16.9635 | 99.0352
| 16.9712 | 92.5932 | 16.9712 | 99.0368
| 16.9789 | 92.5893 | 16.9789 | 99.0379
| 16.9867 | 92.5853 | 16.9867 | 99.0395
| 16.9944 | 92.5812 | 16.9944 | 99.0405
| 17.0021 | 92.5772 | 17.0021 | 99.0422
| 17.0098 | 92.5728 | 17.0098 | 99.0461
| 17.0176 | 92.5684 | 17.0176 | 99.0507
| 17.0253 | 92.564 | 17.0253 | 99.0547
| 17.033 | 92.5597 | 17.033 | 99.0587
| 17.0407 | 92.5554 | 17.0407 | 99.0627
| 17.0484 | 92.5511 | 17.0484 | 99.0671
| 17.0562 | 92.5466 | 17.0562 | 99.0712
| 17.0639 | 92.541 | 17.0639 | 99.0728
| 17.0716 | 92.535 | 17.0716 | 99.0743
| 17.0793 | 92.529 | 17.0793 | 99.0755
| 17.087 | 92.523 | 17.087 | 99.077
| 17.0948 | 92.517 | 17.0948 | 99.0781
| 17.1025 | 92.511 | 17.1025 | 99.0791
| 17.1102 | 92.505 | 17.1102 | 99.0807
| 17.1179 | 92.4994 | 17.1179 | 99.0786
| 17.1256 | 92.4941 | 17.1256 | 99.0743
| 17.1334 | 92.4887 | 17.1334 | 99.0696
| 17.1411 | 92.4834 | 17.1411 | 99.0649
| 17.1488 | 92.4781 | 17.1488 | 99.0607
| 17.1565 | 92.4728 | 17.1565 | 99.056
| 17.1643 | 92.4674 | 17.1643 | 99.0512
| 17.172 | 92.4631 | 17.172 | 99.0466
| 17.1797 | 92.4629 | 17.1797 | 99.0418
| 17.1874 | 92.4625 | 17.1874 | 99.0366
| 17.1951 | 92.4621 | 17.1951 | 99.0316
| 17.2029 | 92.4618 | 17.2029 | 99.0263
| 17.2106 | 92.4614 | 17.2106 | 99.0215
| 17.2183 | 92.4611 | 17.2183 | 99.0161
| 17.226 | 92.4608 | 17.226 | 99.0112
| 17.2337 | 92.4633 | 17.2337 | 99.0088
| 17.2415 | 92.4664 | 17.2415 | 99.0069
| 17.2492 | 92.4695 | 17.2492 | 99.0049
| 17.2569 | 92.4726 | 17.2569 | 99.0031
| 17.2646 | 92.4758 | 17.2646 | 99.0011
| 17.2724 | 92.4789 | 17.2724 | 98.9992
| 17.2801 | 92.4819 | 17.2801 | 98.9973
| 17.2878 | 92.4837 | 17.2878 | 98.9952
| 17.2955 | 92.4832 | 17.2955 | 98.9917
| 17.3032 | 92.4827 | 17.3032 | 98.9882
| 17.311 | 92.4822 | 17.311 | 98.9848
| 17.3187 | 92.4818 | 17.3187 | 98.9814
| 17.3264 | 92.4813 | 17.3264 | 98.978
| 17.3341 | 92.4808 | 17.3341 | 98.9745
| 17.3418 | 92.4802 | 17.3418 | 98.9711
| 17.3496 | 92.4742 | 17.3496 | 98.9647
| 17.3573 | 92.4675 | 17.3573 | 98.9575
| 17.365 | 92.4607 | 17.365 | 98.9508
| 17.3727 | 92.4539 | 17.3727 | 98.9436
| 17.3804 | 92.4472 | 17.3804 | 98.9369
| 17.3882 | 92.4404 | 17.3882 | 98.9303
| 17.3959 | 92.4338 | 17.3959 | 98.9231
| 17.4036 | 92.4269 | 17.4036 | 98.9177
| 17.4113 | 92.4198 | 17.4113 | 98.9143
| 17.4191 | 92.4128 | 17.4191 | 98.9109
| 17.4268 | 92.4057 | 17.4268 | 98.9077
| 17.4345 | 92.3987 | 17.4345 | 98.9043
| 17.4422 | 92.3916 | 17.4422 | 98.901
| 17.4499 | 92.3846 | 17.4499 | 98.8982
| 17.4577 | 92.3775 | 17.4577 | 98.8949
| 17.4654 | 92.3754 | 17.4654 | 98.8962
| 17.4731 | 92.3748 | 17.4731 | 98.8993
| 17.4808 | 92.374 | 17.4808 | 98.9018
| 17.4885 | 92.3733 | 17.4885 | 98.9049
| 17.4963 | 92.3726 | 17.4963 | 98.9076
| 17.504 | 92.3719 | 17.504 | 98.9106
| 17.5117 | 92.3713 | 17.5117 | 98.9132
| 17.5194 | 92.3714 | 17.5194 | 98.9159
| 17.5271 | 92.3774 | 17.5271 | 98.9168
| 17.5349 | 92.3834 | 17.5349 | 98.9181
| 17.5426 | 92.3894 | 17.5426 | 98.919
| 17.5503 | 92.3955 | 17.5503 | 98.9204
| 17.558 | 92.4015 | 17.558 | 98.9213
| 17.5658 | 92.4074 | 17.5658 | 98.9222
| 17.5735 | 92.4135 | 17.5735 | 98.9235
| 17.5812 | 92.4202 | 17.5812 | 98.9222
| 17.5889 | 92.4279 | 17.5889 | 98.9171
| 17.5966 | 92.4356 | 17.5966 | 98.9125
| 17.6044 | 92.4432 | 17.6044 | 98.9079
| 17.6121 | 92.4509 | 17.6121 | 98.9028
| 17.6198 | 92.4585 | 17.6198 | 98.8983
| 17.6275 | 92.4661 | 17.6275 | 98.8936
| 17.6352 | 92.4737 | 17.6352 | 98.889
| 17.643 | 92.4788 | 17.643 | 98.8847
| 17.6507 | 92.4827 | 17.6507 | 98.8804
| 17.6584 | 92.4865 | 17.6584 | 98.8764
| 17.6661 | 92.4904 | 17.6661 | 98.8725
| 17.6739 | 92.4943 | 17.6739 | 98.8685
| 17.6816 | 92.4982 | 17.6816 | 98.8645
| 17.6893 | 92.5021 | 17.6893 | 98.8605
| 17.697 | 92.5059 | 17.697 | 98.8564
| 17.7047 | 92.5049 | 17.7047 | 98.8574
| 17.7125 | 92.5032 | 17.7125 | 98.8589
| 17.7202 | 92.5016 | 17.7202 | 98.8605
| 17.7279 | 92.5 | 17.7279 | 98.862
| 17.7356 | 92.4984 | 17.7356 | 98.8635
| 17.7433 | 92.4968 | 17.7433 | 98.865
| 17.7511 | 92.4951 | 17.7511 | 98.8666
| 17.7588 | 92.4934 | 17.7588 | 98.8681
| 17.7665 | 92.4876 | 17.7665 | 98.8709
| 17.7742 | 92.4818 | 17.7742 | 98.8737
| 17.7819 | 92.4762 | 17.7819 | 98.8765
| 17.7897 | 92.4705 | 17.7897 | 98.8793
| 17.7974 | 92.4647 | 17.7974 | 98.8821
| 17.8051 | 92.4591 | 17.8051 | 98.8849
| 17.8128 | 92.4534 | 17.8128 | 98.8876
| 17.8206 | 92.4476 | 17.8206 | 98.8899
| 17.8283 | 92.4415 | 17.8283 | 98.8891
| 17.836 | 92.4352 | 17.836 | 98.8882
| 17.8437 | 92.4291 | 17.8437 | 98.8874
| 17.8514 | 92.4228 | 17.8514 | 98.8866
| 17.8592 | 92.4166 | 17.8592 | 98.8858
| 17.8669 | 92.4104 | 17.8669 | 98.8849
| 17.8746 | 92.4043 | 17.8746 | 98.8841
| 17.8823 | 92.3987 | 17.8823 | 98.8828
| 17.89 | 92.3961 | 17.89 | 98.8788
| 17.8978 | 92.3936 | 17.8978 | 98.8749
| 17.9055 | 92.3909 | 17.9055 | 98.8711
| 17.9132 | 92.3883 | 17.9132 | 98.8672
| 17.9209 | 92.3857 | 17.9209 | 98.8634
| 17.9287 | 92.3831 | 17.9287 | 98.8595
| 17.9364 | 92.3805 | 17.9364 | 98.8556
| 17.9441 | 92.3786 | 17.9441 | 98.8517
| 17.9518 | 92.3804 | 17.9518 | 98.8478
| 17.9595 | 92.3821 | 17.9595 | 98.8438
| 17.9673 | 92.3838 | 17.9673 | 98.8398
| 17.975 | 92.3855 | 17.975 | 98.8359
| 17.9827 | 92.3872 | 17.9827 | 98.8319
| 17.9904 | 92.389 | 17.9904 | 98.8279
| 17.9981 | 92.3907 | 17.9981 | 98.8239
| 18.0059 | 92.3927 | 18.0059 | 98.8201
| 18.0136 | 92.3969 | 18.0136 | 98.8175
| 18.0213 | 92.401 | 18.0213 | 98.815
| 18.029 | 92.4052 | 18.029 | 98.8125
| 18.0367 | 92.4093 | 18.0367 | 98.81
| 18.0445 | 92.4135 | 18.0445 | 98.8075
| 18.0522 | 92.4177 | 18.0522 | 98.805
| 18.0599 | 92.4218 | 18.0599 | 98.8024
| 18.0676 | 92.426 | 18.0676 | 98.7999
| 18.0754 | 92.4312 | 18.0754 | 98.7978
| 18.0831 | 92.4363 | 18.0831 | 98.7957
| 18.0908 | 92.4415 | 18.0908 | 98.7936
| 18.0985 | 92.4467 | 18.0985 | 98.7916
| 18.1062 | 92.4518 | 18.1062 | 98.7896
| 18.114 | 92.457 | 18.114 | 98.7875
| 18.1217 | 92.4621 | 18.1217 | 98.7854
| 18.1294 | 92.4673 | 18.1294 | 98.7834
| 18.1371 | 92.4718 | 18.1371 | 98.7815
| 18.1448 | 92.4762 | 18.1448 | 98.7797
| 18.1526 | 92.4805 | 18.1526 | 98.7777
| 18.1603 | 92.4848 | 18.1603 | 98.776
| 18.168 | 92.4891 | 18.168 | 98.7741
| 18.1757 | 92.4934 | 18.1757 | 98.7722
| 18.1835 | 92.4977 | 18.1835 | 98.7704
| 18.1912 | 92.5021 | 18.1912 | 98.7686
| 18.1989 | 92.505 | 18.1989 | 98.7687
| 18.2066 | 92.507 | 18.2066 | 98.7704
| 18.2143 | 92.5089 | 18.2143 | 98.7721
| 18.2221 | 92.5108 | 18.2221 | 98.7739
| 18.2298 | 92.5128 | 18.2298 | 98.7757
| 18.2375 | 92.5147 | 18.2375 | 98.7774
| 18.2452 | 92.5166 | 18.2452 | 98.7792
| 18.2529 | 92.5186 | 18.2529 | 98.781
| 18.2607 | 92.52 | 18.2607 | 98.7837
| 18.2684 | 92.52 | 18.2684 | 98.7896
| 18.2761 | 92.5201 | 18.2761 | 98.7954
| 18.2838 | 92.5202 | 18.2838 | 98.8012
| 18.2915 | 92.5203 | 18.2915 | 98.8071
| 18.2993 | 92.5203 | 18.2993 | 98.8129
| 18.307 | 92.5203 | 18.307 | 98.8187
| 18.3147 | 92.5205 | 18.3147 | 98.8246
| 18.3224 | 92.5206 | 18.3224 | 98.8303
| 18.3302 | 92.5196 | 18.3302 | 98.8347
| 18.3379 | 92.5185 | 18.3379 | 98.8391
| 18.3456 | 92.5174 | 18.3456 | 98.8434
| 18.3533 | 92.5164 | 18.3533 | 98.8477
| 18.361 | 92.5152 | 18.361 | 98.852
| 18.3688 | 92.5142 | 18.3688 | 98.8563
| 18.3765 | 92.5131 | 18.3765 | 98.8605
| 18.3842 | 92.5121 | 18.3842 | 98.8649
| 18.3919 | 92.5106 | 18.3919 | 98.8675
| 18.3996 | 92.5089 | 18.3996 | 98.8687
| 18.4074 | 92.5071 | 18.4074 | 98.8697
| 18.4151 | 92.5054 | 18.4151 | 98.8708
| 18.4228 | 92.5036 | 18.4228 | 98.8719
| 18.4305 | 92.5019 | 18.4305 | 98.873
| 18.4383 | 92.5001 | 18.4383 | 98.8742
| 18.446 | 92.4984 | 18.446 | 98.8752
| 18.4537 | 92.4967 | 18.4537 | 98.8762
| 18.4614 | 92.4931 | 18.4614 | 98.8787
| 18.4691 | 92.4895 | 18.4691 | 98.8812
| 18.4769 | 92.486 | 18.4769 | 98.8835
| 18.4846 | 92.4825 | 18.4846 | 98.8859
| 18.4923 | 92.4789 | 18.4923 | 98.8883
| 18.5 | 92.4754 | 18.5 | 98.8907
| 18.5077 | 92.4719 | 18.5077 | 98.8931
| 18.5155 | 92.4684 | 18.5155 | 98.8956
| 18.5232 | 92.4627 | 18.5232 | 98.8988
| 18.5309 | 92.4548 | 18.5309 | 98.9032
| 18.5386 | 92.4467 | 18.5386 | 98.9075
| 18.5463 | 92.4388 | 18.5463 | 98.9118
| 18.5541 | 92.4308 | 18.5541 | 98.9161
| 18.5618 | 92.4228 | 18.5618 | 98.9203
| 18.5695 | 92.4148 | 18.5695 | 98.9247
| 18.5772 | 92.4069 | 18.5772 | 98.929
| 18.585 | 92.3989 | 18.585 | 98.9333
| 18.5927 | 92.3896 | 18.5927 | 98.9364
| 18.6004 | 92.3802 | 18.6004 | 98.9394
| 18.6081 | 92.3707 | 18.6081 | 98.9424
| 18.6158 | 92.3612 | 18.6158 | 98.9454
| 18.6236 | 92.3518 | 18.6236 | 98.9484
| 18.6313 | 92.3423 | 18.6313 | 98.9514
| 18.639 | 92.3329 | 18.639 | 98.9544
| 18.6467 | 92.3235 | 18.6467 | 98.9573
| 18.6544 | 92.3152 | 18.6544 | 98.9601
| 18.6622 | 92.3105 | 18.6622 | 98.9624
| 18.6699 | 92.3058 | 18.6699 | 98.9647
| 18.6776 | 92.3011 | 18.6776 | 98.9668
| 18.6853 | 92.2964 | 18.6853 | 98.9691
| 18.6931 | 92.2917 | 18.6931 | 98.9714
| 18.7008 | 92.2871 | 18.7008 | 98.9736
| 18.7085 | 92.2824 | 18.7085 | 98.9758
| 18.7162 | 92.2777 | 18.7162 | 98.978
| 18.7239 | 92.2742 | 18.7239 | 98.981
| 18.7317 | 92.2717 | 18.7317 | 98.9844
| 18.7394 | 92.2692 | 18.7394 | 98.988
| 18.7471 | 92.2668 | 18.7471 | 98.9914
| 18.7548 | 92.2643 | 18.7548 | 98.995
| 18.7625 | 92.2618 | 18.7625 | 98.9985
| 18.7703 | 92.2593 | 18.7703 | 99.002
| 18.778 | 92.2569 | 18.778 | 99.0055
| 18.7857 | 92.2545 | 18.7857 | 99.009
| 18.7934 | 92.2492 | 18.7934 | 99.0119
| 18.8011 | 92.2427 | 18.8011 | 99.0153
| 18.8089 | 92.2362 | 18.8089 | 99.0182
| 18.8166 | 92.2299 | 18.8166 | 99.0212
| 18.8243 | 92.2234 | 18.8243 | 99.0242
| 18.832 | 92.217 | 18.832 | 99.0271
| 18.8398 | 92.2107 | 18.8398 | 99.0299
| 18.8475 | 92.2043 | 18.8475 | 99.0329
| 18.8552 | 92.1978 | 18.8552 | 99.0358
| 18.8629 | 92.1889 | 18.8629 | 99.0366
| 18.8706 | 92.1795 | 18.8706 | 99.0366
| 18.8784 | 92.1701 | 18.8784 | 99.037
| 18.8861 | 92.1607 | 18.8861 | 99.037
| 18.8938 | 92.1514 | 18.8938 | 99.0375
| 18.9015 | 92.142 | 18.9015 | 99.0375
| 18.9092 | 92.1328 | 18.9092 | 99.0379
| 18.917 | 92.1234 | 18.917 | 99.0379
| 18.9247 | 92.1141 | 18.9247 | 99.0383
| 18.9324 | 92.1038 | 18.9324 | 99.0378
| 18.9401 | 92.0936 | 18.9401 | 99.0372
| 18.9479 | 92.0834 | 18.9479 | 99.0371
| 18.9556 | 92.0732 | 18.9556 | 99.0366
| 18.9633 | 92.063 | 18.9633 | 99.0365
| 18.971 | 92.0528 | 18.971 | 99.0359
| 18.9787 | 92.0426 | 18.9787 | 99.0358
| 18.9865 | 92.0325 | 18.9865 | 99.0353
| 18.9942 | 92.0223 | 18.9942 | 99.0352
| 19.0019 | 92.009 | 19.0019 | 99.038
| 19.0096 | 91.9956 | 19.0096 | 99.0409
| 19.0173 | 91.9822 | 19.0173 | 99.0438
| 19.0251 | 91.9689 | 19.0251 | 99.0466
| 19.0328 | 91.9556 | 19.0328 | 99.0495
| 19.0405 | 91.9422 | 19.0405 | 99.0524
| 19.0482 | 91.9288 | 19.0482 | 99.0552
| 19.0559 | 91.9155 | 19.0559 | 99.058
| 19.0637 | 91.9022 | 19.0637 | 99.061
| 19.0714 | 91.8848 | 19.0714 | 99.0659
| 19.0791 | 91.8671 | 19.0791 | 99.0709
| 19.0868 | 91.8494 | 19.0868 | 99.0759
| 19.0946 | 91.8315 | 19.0946 | 99.081
| 19.1023 | 91.8139 | 19.1023 | 99.0861
| 19.11 | 91.7962 | 19.11 | 99.091
| 19.1177 | 91.7785 | 19.1177 | 99.0961
| 19.1254 | 91.7609 | 19.1254 | 99.1011
| 19.1332 | 91.7433 | 19.1332 | 99.1061
| 19.1409 | 91.7228 | 19.1409 | 99.1095
| 19.1486 | 91.7018 | 19.1486 | 99.1119
| 19.1563 | 91.6809 | 19.1563 | 99.1148
| 19.164 | 91.66 | 19.164 | 99.1177
| 19.1718 | 91.6391 | 19.1718 | 99.1201
| 19.1795 | 91.6183 | 19.1795 | 99.1231
| 19.1872 | 91.5974 | 19.1872 | 99.1255
| 19.1949 | 91.5765 | 19.1949 | 99.1283
| 19.2027 | 91.5557 | 19.2027 | 99.1307
| 19.2104 | 91.534 | 19.2104 | 99.1321
| 19.2181 | 91.5119 | 19.2181 | 99.132
| 19.2258 | 91.4898 | 19.2258 | 99.132
| 19.2335 | 91.4677 | 19.2335 | 99.1318
| 19.2413 | 91.4457 | 19.2413 | 99.1317
| 19.249 | 91.4236 | 19.249 | 99.1321
| 19.2567 | 91.4016 | 19.2567 | 99.1321
| 19.2644 | 91.3796 | 19.2644 | 99.1319
| 19.2721 | 91.3576 | 19.2721 | 99.1318
| 19.2799 | 91.3367 | 19.2799 | 99.1329
| 19.2876 | 91.3175 | 19.2876 | 99.1346
| 19.2953 | 91.2983 | 19.2953 | 99.1363
| 19.303 | 91.2792 | 19.303 | 99.1385
| 19.3107 | 91.26 | 19.3107 | 99.1402
| 19.3185 | 91.2409 | 19.3185 | 99.1418
| 19.3262 | 91.2218 | 19.3262 | 99.1437
| 19.3339 | 91.2027 | 19.3339 | 99.1458
| 19.3416 | 91.1836 | 19.3416 | 99.1472
| 19.3494 | 91.1649 | 19.3494 | 99.1492
| 19.3571 | 91.1496 | 19.3571 | 99.1536
| 19.3648 | 91.1345 | 19.3648 | 99.1582
| 19.3725 | 91.1193 | 19.3725 | 99.1621
| 19.3802 | 91.1043 | 19.3802 | 99.1666
| 19.388 | 91.0892 | 19.388 | 99.1711
| 19.3957 | 91.074 | 19.3957 | 99.175
| 19.4034 | 91.0589 | 19.4034 | 99.1796
| 19.4111 | 91.0439 | 19.4111 | 99.183
| 19.4188 | 91.0289 | 19.4188 | 99.1875
| 19.4266 | 91.014 | 19.4266 | 99.1905
| 19.4343 | 90.9993 | 19.4343 | 99.1934
| 19.442 | 90.9845 | 19.442 | 99.1959
| 19.4497 | 90.9698 | 19.4497 | 99.1985
| 19.4575 | 90.9552 | 19.4575 | 99.2019
| 19.4652 | 90.9404 | 19.4652 | 99.2044
| 19.4729 | 90.9258 | 19.4729 | 99.2065
| 19.4806 | 90.9112 | 19.4806 | 99.2094
| 19.4883 | 90.8965 | 19.4883 | 99.212
| 19.4961 | 90.881 | 19.4961 | 99.2139
| 19.5038 | 90.8628 | 19.5038 | 99.2139
| 19.5115 | 90.8448 | 19.5115 | 99.2139
| 19.5192 | 90.8267 | 19.5192 | 99.2139
| 19.5269 | 90.8086 | 19.5269 | 99.2139
| 19.5347 | 90.7905 | 19.5347 | 99.2139
| 19.5424 | 90.7725 | 19.5424 | 99.2138
| 19.5501 | 90.7544 | 19.5501 | 99.2134
| 19.5578 | 90.7364 | 19.5578 | 99.2134
| 19.5655 | 90.7184 | 19.5655 | 99.2134
| 19.5733 | 90.6967 | 19.5733 | 99.2134
| 19.581 | 90.6737 | 19.581 | 99.2123
| 19.5887 | 90.6506 | 19.5887 | 99.2123
| 19.5964 | 90.6276 | 19.5964 | 99.2118
| 19.6042 | 90.6046 | 19.6042 | 99.2113
| 19.6119 | 90.5816 | 19.6119 | 99.2108
| 19.6196 | 90.5586 | 19.6196 | 99.2103
| 19.6273 | 90.5356 | 19.6273 | 99.2103
| 19.635 | 90.5127 | 19.635 | 99.2092
| 19.6428 | 90.4895 | 19.6428 | 99.2097
| 19.6505 | 90.4642 | 19.6505 | 99.2107
| 19.6582 | 90.4389 | 19.6582 | 99.2117
| 19.6659 | 90.4136 | 19.6659 | 99.2131
| 19.6736 | 90.3884 | 19.6736 | 99.2142
| 19.6814 | 90.3631 | 19.6814 | 99.2151
| 19.6891 | 90.3379 | 19.6891 | 99.2161
| 19.6968 | 90.3127 | 19.6968 | 99.2181
| 19.7045 | 90.2875 | 19.7045 | 99.2191
| 19.7123 | 90.2623 | 19.7123 | 99.2201
| 19.72 | 90.2382 | 19.72 | 99.2215
| 19.7277 | 90.2155 | 19.7277 | 99.2226
| 19.7354 | 90.1928 | 19.7354 | 99.2236
| 19.7431 | 90.1699 | 19.7431 | 99.2245
| 19.7509 | 90.1472 | 19.7509 | 99.2261
| 19.7586 | 90.1245 | 19.7586 | 99.2271
| 19.7663 | 90.1018 | 19.7663 | 99.2281
| 19.774 | 90.0792 | 19.774 | 99.2296
| 19.7817 | 90.0566 | 19.7817 | 99.2301
| 19.7895 | 90.0339 | 19.7895 | 99.2316
| 19.7972 | 90.0139 | 19.7972 | 99.2311
| 19.8049 | 89.995 | 19.8049 | 99.2306
| 19.8126 | 89.9761 | 19.8126 | 99.2297
| 19.8203 | 89.9571 | 19.8203 | 99.2287
| 19.8281 | 89.9383 | 19.8281 | 99.2282
| 19.8358 | 89.9194 | 19.8358 | 99.2272
| 19.8435 | 89.9006 | 19.8435 | 99.2262
| 19.8512 | 89.8817 | 19.8512 | 99.2258
| 19.859 | 89.8629 | 19.859 | 99.2248
| 19.8667 | 89.8442 | 19.8667 | 99.2243
| 19.8744 | 89.8294 | 19.8744 | 99.2243
| 19.8821 | 89.8153 | 19.8821 | 99.2243
| 19.8898 | 89.8013 | 19.8898 | 99.2238
| 19.8976 | 89.7871 | 19.8976 | 99.2244
| 19.9053 | 89.7731 | 19.9053 | 99.2244
| 19.913 | 89.7591 | 19.913 | 99.2244
| 19.9207 | 89.7451 | 19.9207 | 99.2244
| 19.9284 | 89.731 | 19.9284 | 99.2244
| 19.9362 | 89.717 | 19.9362 | 99.2244
| 19.9439 | 89.703 | 19.9439 | 99.2248
| 19.9516 | 89.6966 | 19.9516 | 99.2268
| 19.9593 | 89.6903 | 19.9593 | 99.2293
| 19.9671 | 89.6841 | 19.9671 | 99.2323
| 19.9748 | 89.6779 | 19.9748 | 99.2348
| 19.9825 | 89.6716 | 19.9825 | 99.2368
| 19.9902 | 89.6655 | 19.9902 | 99.2397
| 19.9979 | 89.6593 | 19.9979 | 99.2422
| 20.0057 | 89.6531 | 20.0057 | 99.2442