## Cuvette Transmission
Red Dichroic Filters Transmission
|  | Wavelength (nm) | %Transmission (AOI = 0°) | %Transmission (AOI = 5°) | %Transmission (AOI = 10°) | %Transmission (AOI = 15°) | %Transmission (AOI = 20°) | %Transmission (AOI = 25°) | %Transmission (AOI = 30°) | %Transmission (AOI = 35°) | %Transmission (AOI = 40°) | %Transmission (AOI = 45°)
|  | 800 | 93.5601 | 92.12307 | 92.19157 | 93.4295 | 93.43222 | 93.56429 | 89.88361 | 91.84267 | 93.06116 | 94.17805
|  | 799 | 93.5159 | 92.2789 | 92.28097 | 93.63231 | 93.57211 | 93.68234 | 89.85873 | 91.66448 | 92.95255 | 94.12213
|  | 798 | 93.60983 | 92.11343 | 92.27697 | 93.60138 | 93.50871 | 93.57781 | 89.79013 | 91.6093 | 92.87018 | 94.14977
|  | 797 | 93.57383 | 92.302 | 92.22237 | 93.5803 | 93.48174 | 93.55533 | 89.79201 | 91.65597 | 92.9231 | 94.29093
Product Raw Data |  | 796 | 93.64094 | 92.41481 | 92.39204 | 93.68256 | 93.67552 | 93.69859 | 89.79198 | 91.57652 | 93.02911 | 94.27357
Red Dichroic Filters Transmission |  | 795 | 93.66324 | 92.3978 | 92.29525 | 93.70779 | 93.63447 | 93.56802 | 89.80455 | 91.65459 | 92.88481 | 94.31548
|  | 794 | 93.80708 | 92.33495 | 92.39204 | 93.7869 | 93.67645 | 93.65421 | 89.73677 | 91.5879 | 92.84762 | 94.29922
Item # | FD1R | 793 | 93.73715 | 92.32835 | 92.32641 | 93.69289 | 93.66302 | 93.53539 | 89.73769 | 91.44792 | 92.8458 | 94.23731
DISCLAIMER: The data presented here are typical. Slight variations in performance data will occur from lot to lot. Please contact Technical Support with any questions regarding the use or reliability of this data. |  | 792 | 93.79993 | 92.31848 | 92.37479 | 93.75874 | 93.70734 | 93.58118 | 89.70067 | 91.48679 | 92.79642 | 94.17075
|  | 791 | 93.85786 | 92.48232 | 92.50698 | 93.87034 | 93.73795 | 93.77473 | 89.73677 | 91.43561 | 92.75809 | 94.19154
|  | 790 | 93.77546 | 92.39307 | 92.5058 | 93.82315 | 93.7615 | 93.69522 | 89.66982 | 91.32736 | 92.72831 | 94.19205
|  | 789 | 93.76732 | 92.54129 | 92.47678 | 93.89127 | 93.92391 | 93.82029 | 89.65827 | 91.32607 | 92.65814 | 94.14157
|  | 788 | 93.7857 | 92.35961 | 92.4254 | 93.84544 | 93.8272 | 93.76799 | 89.63828 | 91.32387 | 92.58772 | 94.11254
|  | 787 | 93.86726 | 92.46018 | 92.5257 | 93.92638 | 93.95757 | 93.80487 | 89.64171 | 91.29724 | 92.62975 | 94.16195
This data may be used in publications. However, please cite Thorlabs as the source. |  | 786 | 93.96506 | 92.478 | 92.55038 | 93.9821 | 93.94371 | 93.90673 | 89.75561 | 91.33103 | 92.60925 | 94.09016
|  | 785 | 93.80086 | 92.55604 | 92.59686 | 94.0498 | 94.10402 | 94.03423 | 89.63836 | 91.2386 | 92.69079 | 94.0648
|  | 784 | 93.8586 | 92.5522 | 92.61121 | 94.03474 | 94.08836 | 93.92062 | 89.74247 | 91.26932 | 92.57362 | 94.10693
Additional Information: |  | 783 | 93.92654 | 92.44863 | 92.56664 | 94.02329 | 93.96143 | 93.99537 | 89.71935 | 91.23337 | 92.48953 | 94.05771
|  | 782 | 93.88204 | 92.55917 | 92.63976 | 94.11396 | 94.16959 | 94.04072 | 89.77622 | 91.27308 | 92.52625 | 94.05521
|  | 781 | 93.8306 | 92.41964 | 92.56448 | 94.0185 | 94.05238 | 94.01776 | 89.81934 | 91.24709 | 92.48574 | 94.11854
|  | 780 | 93.8373 | 92.49548 | 92.63784 | 94.10076 | 94.14104 | 94.14306 | 89.77608 | 91.14753 | 92.3773 | 93.9719
|  | 779 | 93.80522 | 92.54488 | 92.56887 | 94.11156 | 94.15298 | 94.10779 | 89.77316 | 91.13423 | 92.44931 | 93.88573
|  | 778 | 93.82135 | 92.54051 | 92.5961 | 94.14985 | 94.22003 | 94.18293 | 89.88779 | 91.27502 | 92.40734 | 93.94931
|  | 777 | 93.86397 | 92.52969 | 92.65857 | 94.06976 | 94.26987 | 94.20983 | 89.90807 | 91.22076 | 92.40466 | 93.9383
|  | 776 | 93.78996 | 92.54601 | 92.61151 | 94.1058 | 94.19032 | 94.2628 | 89.95889 | 91.27651 | 92.41482 | 93.91769
|  | 775 | 93.85162 | 92.55966 | 92.59595 | 94.17137 | 94.23861 | 94.29655 | 89.93107 | 91.16409 | 92.33923 | 93.88933
|  | 774 | 93.86024 | 92.48132 | 92.57475 | 94.06922 | 94.19405 | 94.23546 | 90.04819 | 91.26247 | 92.40543 | 93.89252
|  | 773 | 93.9399 | 92.48032 | 92.58485 | 94.11871 | 94.26143 | 94.3269 | 89.97596 | 91.256 | 92.24422 | 93.76701
|  | 772 | 93.83331 | 92.45677 | 92.52637 | 94.01765 | 94.13686 | 94.25388 | 90.08818 | 91.34249 | 92.34923 | 93.88786
|  | 771 | 93.89761 | 92.52129 | 92.61485 | 94.08562 | 94.25418 | 94.32001 | 90.08915 | 91.34559 | 92.36549 | 93.83887
|  | 770 | 93.95197 | 92.5315 | 92.54356 | 94.11672 | 94.21642 | 94.26865 | 90.10635 | 91.34601 | 92.3681 | 93.8218
|  | 769 | 94.01508 | 92.62137 | 92.63557 | 94.11336 | 94.3131 | 94.36815 | 90.11755 | 91.35479 | 92.34087 | 93.82926
|  | 768 | 93.95343 | 92.61007 | 92.6528 | 94.13532 | 94.27048 | 94.3391 | 90.26924 | 91.47211 | 92.44604 | 93.88145
|  | 767 | 93.93578 | 92.64008 | 92.73505 | 94.1531 | 94.2863 | 94.42843 | 90.25648 | 91.37472 | 92.37484 | 93.83723
|  | 766 | 93.98419 | 92.68893 | 92.75598 | 94.14037 | 94.30907 | 94.38061 | 90.13641 | 91.39011 | 92.33533 | 93.69263
|  | 765 | 94.07902 | 92.6972 | 92.64326 | 94.13636 | 94.36286 | 94.4639 | 90.27177 | 91.3952 | 92.40059 | 93.83923
|  | 764 | 94.11791 | 92.67498 | 92.73946 | 94.11578 | 94.3159 | 94.42419 | 90.31982 | 91.517 | 92.45258 | 93.88973
|  | 763 | 94.11644 | 92.76983 | 92.7061 | 94.20686 | 94.33106 | 94.46571 | 90.37136 | 91.58582 | 92.45258 | 93.89552
|  | 762 | 94.24369 | 92.78951 | 92.73565 | 94.18136 | 94.24459 | 94.4302 | 90.38222 | 91.60234 | 92.44898 | 93.87808
|  | 761 | 94.20428 | 92.78172 | 92.81307 | 94.20716 | 94.28783 | 94.43005 | 90.43484 | 91.63371 | 92.43832 | 93.89103
|  | 760 | 94.21062 | 92.82236 | 92.80913 | 94.15475 | 94.25056 | 94.41944 | 90.37651 | 91.67526 | 92.57745 | 93.88956
|  | 759 | 94.33529 | 92.87815 | 92.83575 | 94.13957 | 94.26926 | 94.45978 | 90.33698 | 91.6321 | 92.49887 | 93.79752
|  | 758 | 94.36835 | 92.94218 | 92.91662 | 94.30518 | 94.27707 | 94.43587 | 90.38271 | 91.63038 | 92.55421 | 93.88425
|  | 757 | 94.47914 | 92.99618 | 92.89331 | 94.26195 | 94.25298 | 94.3565 | 90.43494 | 91.69678 | 92.61364 | 93.91952
|  | 756 | 94.51224 | 93.07901 | 93.0537 | 94.27527 | 94.2523 | 94.42802 | 90.39929 | 91.76289 | 92.64285 | 94.00907
|  | 755 | 94.53978 | 93.11204 | 93.05266 | 94.33334 | 94.33419 | 94.42033 | 90.39713 | 91.69642 | 92.60918 | 94.02601
|  | 754 | 94.6403 | 93.21667 | 93.14465 | 94.3981 | 94.32045 | 94.46037 | 90.4084 | 91.80833 | 92.69881 | 94.0013
|  | 753 | 94.60804 | 93.22871 | 93.12968 | 94.48852 | 94.34775 | 94.40857 | 90.45 | 91.82829 | 92.72198 | 94.15517
|  | 752 | 94.73861 | 93.24266 | 93.18668 | 94.49646 | 94.31059 | 94.4157 | 90.42963 | 91.78619 | 92.71127 | 94.03226
|  | 751 | 94.87696 | 93.36121 | 93.28735 | 94.44107 | 94.33443 | 94.40615 | 90.42371 | 91.75667 | 92.7397 | 94.03876
|  | 750 | 94.87791 | 93.30179 | 93.28508 | 94.49398 | 94.35111 | 94.39459 | 90.40588 | 91.86169 | 92.81519 | 94.13931
|  | 749 | 94.8816 | 93.41167 | 93.30536 | 94.53704 | 94.41609 | 94.3716 | 90.47607 | 91.87321 | 92.8158 | 94.21069
|  | 748 | 94.92529 | 93.49837 | 93.4325 | 94.64023 | 94.51837 | 94.38847 | 90.51875 | 91.96427 | 92.89934 | 94.27951
|  | 747 | 95.09842 | 93.62339 | 93.53013 | 94.70786 | 94.59377 | 94.42616 | 90.36051 | 91.7991 | 92.84695 | 94.23131
|  | 746 | 95.16855 | 93.52821 | 93.49318 | 94.6964 | 94.48391 | 94.38789 | 90.46342 | 91.88084 | 92.88651 | 94.28327
|  | 745 | 95.05167 | 93.56602 | 93.56493 | 94.72458 | 94.545 | 94.45781 | 90.46323 | 91.90225 | 92.87458 | 94.33934
|  | 744 | 95.15459 | 93.72907 | 93.66451 | 94.85401 | 94.58102 | 94.52506 | 90.46407 | 91.84578 | 92.93812 | 94.37188
|  | 743 | 95.20916 | 93.70657 | 93.78477 | 94.89845 | 94.68365 | 94.46587 | 90.47391 | 91.91047 | 92.99395 | 94.39625
|  | 742 | 95.25957 | 93.78147 | 93.7468 | 94.92676 | 94.67458 | 94.53569 | 90.55425 | 91.95003 | 93.03333 | 94.50481
|  | 741 | 95.24537 | 93.82055 | 93.77748 | 95.01592 | 94.69115 | 94.54985 | 90.41313 | 91.82871 | 92.96713 | 94.38344
|  | 740 | 95.17416 | 93.868 | 93.88548 | 95.20514 | 94.86586 | 94.65155 | 90.39066 | 91.7945 | 92.9679 | 94.43581
|  | 739 | 95.28288 | 93.82411 | 93.87693 | 95.07748 | 94.85632 | 94.60263 | 90.43812 | 91.85191 | 93.02851 | 94.49021
|  | 738 | 95.27026 | 93.84629 | 93.90677 | 95.14493 | 94.89565 | 94.63423 | 90.45748 | 91.92574 | 93.05026 | 94.52407
|  | 737 | 95.24632 | 93.79402 | 93.91107 | 95.23207 | 94.97714 | 94.62366 | 90.48711 | 91.8553 | 93.0618 | 94.54434
|  | 736 | 95.26205 | 93.85474 | 93.86675 | 95.25156 | 95.04164 | 94.6846 | 90.45046 | 91.80029 | 93.02944 | 94.50581
|  | 735 | 95.31737 | 93.76682 | 93.8559 | 95.23061 | 95.06793 | 94.81553 | 90.53688 | 91.82457 | 93.02759 | 94.58339
|  | 734 | 95.29981 | 93.72247 | 93.88658 | 95.30679 | 95.09548 | 94.80645 | 90.55701 | 91.83313 | 93.02765 | 94.59009
|  | 733 | 95.17525 | 93.72343 | 93.89839 | 95.32688 | 95.11945 | 94.8796 | 90.58167 | 91.88692 | 93.03893 | 94.57889
|  | 732 | 95.19763 | 93.81512 | 93.92554 | 95.39347 | 95.23069 | 94.94858 | 90.51378 | 91.81586 | 92.99348 | 94.58259
|  | 731 | 95.0625 | 93.67246 | 93.86243 | 95.38337 | 95.23299 | 94.97192 | 90.56859 | 91.91148 | 93.04918 | 94.64959
|  | 730 | 95.05844 | 93.63901 | 93.90015 | 95.35693 | 95.32376 | 95.07249 | 90.6531 | 91.89068 | 93.0653 | 94.6299
|  | 729 | 95.03838 | 93.62951 | 93.88595 | 95.45773 | 95.3451 | 95.0714 | 90.6966 | 91.90285 | 93.154 | 94.75908
|  | 728 | 94.86174 | 93.49715 | 93.78242 | 95.35526 | 95.36434 | 95.13435 | 90.63942 | 91.85683 | 93.06966 | 94.63543
|  | 727 | 94.85573 | 93.45807 | 93.78351 | 95.33216 | 95.38219 | 95.18399 | 90.7878 | 91.95366 | 93.10526 | 94.71038
|  | 726 | 94.80133 | 93.48244 | 93.69958 | 95.39491 | 95.44514 | 95.27118 | 90.77756 | 91.8955 | 93.08681 | 94.70988
|  | 725 | 94.69039 | 93.37966 | 93.64092 | 95.32365 | 95.45382 | 95.2767 | 90.82681 | 91.94287 | 93.14721 | 94.74329
|  | 724 | 94.64249 | 93.29405 | 93.56631 | 95.32442 | 95.34385 | 95.21108 | 90.83141 | 91.98889 | 93.10606 | 94.72536
|  | 723 | 94.57821 | 93.30299 | 93.63876 | 95.37445 | 95.51998 | 95.37399 | 90.90301 | 91.95438 | 93.07905 | 94.70699
|  | 722 | 94.54139 | 93.16231 | 93.45846 | 95.2162 | 95.43249 | 95.40198 | 90.92058 | 92.03836 | 93.08695 | 94.72731
|  | 721 | 94.43777 | 93.07355 | 93.44661 | 95.16914 | 95.40287 | 95.42361 | 90.98921 | 92.05137 | 93.15629 | 94.72945
|  | 720 | 94.39806 | 93.04293 | 93.32642 | 95.18236 | 95.38772 | 95.4163 | 90.97984 | 92.10079 | 93.1342 | 94.70458
|  | 719 | 94.29328 | 93.00946 | 93.25667 | 95.09988 | 95.40868 | 95.4945 | 91.04441 | 92.09209 | 93.0871 | 94.7175
|  | 718 | 94.12701 | 92.91753 | 93.24519 | 95.00045 | 95.38091 | 95.51539 | 91.10744 | 92.07247 | 93.1396 | 94.76031
|  | 717 | 94.16698 | 92.81961 | 93.12183 | 94.98769 | 95.37504 | 95.45514 | 91.11378 | 92.13558 | 93.21124 | 94.70601
|  | 716 | 94.0611 | 92.8172 | 93.09901 | 94.93597 | 95.34875 | 95.50091 | 91.17177 | 92.25008 | 93.20767 | 94.79808
|  | 715 | 94.05925 | 92.79999 | 93.006 | 94.72715 | 95.29282 | 95.44619 | 91.23849 | 92.28684 | 93.21735 | 94.7878
|  | 714 | 94.00189 | 92.67657 | 92.91714 | 94.72289 | 95.19851 | 95.40859 | 91.30874 | 92.31757 | 93.26687 | 94.85747
|  | 713 | 93.99173 | 92.65472 | 92.90875 | 94.65366 | 95.17811 | 95.46169 | 91.33182 | 92.33298 | 93.24827 | 94.80315
|  | 712 | 93.98916 | 92.62798 | 92.87836 | 94.67872 | 95.07581 | 95.41904 | 91.24991 | 92.35297 | 93.34314 | 94.82652
|  | 711 | 93.95789 | 92.63531 | 92.77808 | 94.53854 | 95.02747 | 95.40225 | 91.26749 | 92.3868 | 93.28255 | 94.80342
|  | 710 | 93.96957 | 92.59293 | 92.76536 | 94.52567 | 94.98592 | 95.40936 | 91.3213 | 92.42915 | 93.36097 | 94.84824
|  | 709 | 93.95042 | 92.64667 | 92.75566 | 94.4744 | 94.96125 | 95.28762 | 91.3501 | 92.41891 | 93.36483 | 94.86882
|  | 708 | 93.88882 | 92.53607 | 92.67126 | 94.39751 | 94.86601 | 95.29739 | 91.38571 | 92.48093 | 93.40367 | 94.92395
|  | 707 | 93.93316 | 92.56893 | 92.74181 | 94.34978 | 94.81636 | 95.28057 | 91.43411 | 92.5579 | 93.46053 | 94.94762
|  | 706 | 93.9323 | 92.61235 | 92.74604 | 94.2784 | 94.80819 | 95.24464 | 91.3288 | 92.57404 | 93.46671 | 94.92989
|  | 705 | 93.96532 | 92.63867 | 92.73711 | 94.29393 | 94.70544 | 95.18133 | 91.39809 | 92.62225 | 93.47004 | 94.97734
|  | 704 | 93.98466 | 92.60966 | 92.70125 | 94.25225 | 94.68416 | 95.09178 | 91.3343 | 92.65776 | 93.51727 | 95.03317
|  | 703 | 94.07017 | 92.71901 | 92.74848 | 94.2882 | 94.61215 | 95.07963 | 91.28442 | 92.58762 | 93.50664 | 95.01514
|  | 702 | 94.15455 | 92.72391 | 92.79482 | 94.32786 | 94.62688 | 95.11501 | 91.30514 | 92.70432 | 93.6168 | 95.08783
|  | 701 | 94.13609 | 92.80426 | 92.83196 | 94.28314 | 94.58028 | 95.01189 | 91.30459 | 92.72667 | 93.64655 | 95.11987
|  | 700 | 94.27436 | 92.86634 | 92.7928 | 94.30042 | 94.53859 | 94.95243 | 91.28024 | 92.75405 | 93.62077 | 95.10345
|  | 699 | 94.3468 | 92.86759 | 92.85924 | 94.26402 | 94.48324 | 94.89641 | 91.29314 | 92.78341 | 93.70856 | 95.23055
|  | 698 | 94.34399 | 92.9223 | 92.90494 | 94.29884 | 94.42405 | 94.85385 | 91.11832 | 92.6588 | 93.6516 | 95.18091
|  | 697 | 94.35448 | 93.06508 | 92.99797 | 94.34762 | 94.51942 | 94.84541 | 91.12578 | 92.57729 | 93.66705 | 95.21543
|  | 696 | 94.48315 | 93.0517 | 93.04416 | 94.39827 | 94.4778 | 94.81345 | 91.13767 | 92.65293 | 93.74084 | 95.24023
|  | 695 | 94.54304 | 93.03253 | 93.05478 | 94.37097 | 94.48074 | 94.71817 | 91.05798 | 92.66201 | 93.68555 | 95.27251
|  | 694 | 94.62105 | 93.13369 | 93.10566 | 94.43376 | 94.42808 | 94.68171 | 91.12738 | 92.70634 | 93.75289 | 95.37085
|  | 693 | 94.68366 | 93.27078 | 93.19846 | 94.51656 | 94.56593 | 94.69035 | 90.96442 | 92.68334 | 93.6861 | 95.37647
|  | 692 | 94.76497 | 93.19447 | 93.21896 | 94.50014 | 94.42689 | 94.61153 | 91.03313 | 92.70583 | 93.82796 | 95.4212
|  | 691 | 94.69476 | 93.29028 | 93.26982 | 94.56219 | 94.53912 | 94.67956 | 90.88914 | 92.63582 | 93.75098 | 95.41009
|  | 690 | 94.8205 | 93.29499 | 93.3385 | 94.66747 | 94.55257 | 94.62761 | 90.906 | 92.61607 | 93.75338 | 95.44984
|  | 689 | 94.84386 | 93.33925 | 93.43015 | 94.7023 | 94.53106 | 94.6356 | 90.86935 | 92.60495 | 93.78941 | 95.44471
|  | 688 | 94.91861 | 93.37141 | 93.38172 | 94.77887 | 94.6396 | 94.58197 | 90.81857 | 92.55177 | 93.74759 | 95.42325
|  | 687 | 94.83097 | 93.34373 | 93.4323 | 94.80428 | 94.61777 | 94.6042 | 90.76353 | 92.48474 | 93.80519 | 95.43666
|  | 686 | 94.781 | 93.34637 | 93.46922 | 94.88529 | 94.72102 | 94.66437 | 90.87029 | 92.50562 | 93.83301 | 95.51504
|  | 685 | 94.85162 | 93.3581 | 93.54969 | 94.9758 | 94.84258 | 94.73837 | 90.72262 | 92.50436 | 93.74432 | 95.49931
|  | 684 | 94.81501 | 93.30257 | 93.48464 | 94.96824 | 94.84477 | 94.72005 | 90.721 | 92.41763 | 93.71745 | 95.43789
|  | 683 | 94.8523 | 93.26597 | 93.47284 | 94.99723 | 94.89889 | 94.72536 | 90.7569 | 92.44003 | 93.72067 | 95.50782
|  | 682 | 94.77345 | 93.17374 | 93.45239 | 95.00712 | 94.93962 | 94.79498 | 90.71667 | 92.39365 | 93.73678 | 95.49316
|  | 681 | 94.68268 | 93.19675 | 93.43295 | 95.05543 | 95.00301 | 94.85551 | 90.71828 | 92.3871 | 93.69617 | 95.47195
|  | 680 | 94.52977 | 93.11034 | 93.348 | 95.10605 | 95.07278 | 94.96175 | 90.75175 | 92.35966 | 93.7056 | 95.4995
|  | 679 | 94.55393 | 93.08836 | 93.4061 | 95.12115 | 95.15105 | 95.02427 | 90.73722 | 92.37151 | 93.71198 | 95.4684
|  | 678 | 94.42407 | 92.86198 | 93.16564 | 94.94044 | 95.06695 | 94.93998 | 90.74725 | 92.27009 | 93.63333 | 95.39069
|  | 677 | 94.38744 | 92.80277 | 93.20525 | 94.99317 | 95.24358 | 95.08714 | 90.79023 | 92.34602 | 93.61132 | 95.39933
|  | 676 | 94.25274 | 92.74976 | 93.08762 | 94.96354 | 95.18816 | 95.10406 | 90.82819 | 92.28365 | 93.56091 | 95.3826
|  | 675 | 94.14555 | 92.68326 | 93.10922 | 94.99419 | 95.31104 | 95.24447 | 90.87234 | 92.39958 | 93.61102 | 95.37903
|  | 674 | 94.0923 | 92.54668 | 92.93295 | 94.90045 | 95.23695 | 95.27638 | 90.90918 | 92.33054 | 93.5249 | 95.33143
|  | 673 | 93.94462 | 92.3999 | 92.86629 | 94.81123 | 95.2351 | 95.25998 | 90.95506 | 92.26672 | 93.5463 | 95.28371
|  | 672 | 93.81723 | 92.3122 | 92.69438 | 94.68301 | 95.18963 | 95.353 | 91.03017 | 92.4165 | 93.57031 | 95.32148
|  | 671 | 93.73936 | 92.18266 | 92.64392 | 94.64923 | 95.19066 | 95.36518 | 91.11316 | 92.38196 | 93.57633 | 95.36061
|  | 670 | 93.65323 | 92.1184 | 92.51566 | 94.56002 | 95.17959 | 95.35875 | 91.06976 | 92.45245 | 93.57906 | 95.26347
|  | 669 | 93.49639 | 92.00705 | 92.45705 | 94.50426 | 95.10796 | 95.36818 | 91.14281 | 92.45655 | 93.53578 | 95.28676
|  | 668 | 93.4736 | 91.91258 | 92.33678 | 94.41462 | 95.07993 | 95.42589 | 91.22411 | 92.46729 | 93.57316 | 95.2373
|  | 667 | 93.3717 | 91.90985 | 92.29447 | 94.29945 | 95.00326 | 95.41084 | 91.22665 | 92.48908 | 93.56699 | 95.12021
|  | 666 | 93.37445 | 91.76306 | 92.15228 | 94.17079 | 94.94213 | 95.38628 | 91.21803 | 92.55127 | 93.59865 | 95.21748
|  | 665 | 93.36922 | 91.71896 | 92.0574 | 94.04974 | 94.7769 | 95.39132 | 91.36443 | 92.59468 | 93.61552 | 95.18929
|  | 664 | 93.26858 | 91.71546 | 91.98576 | 93.95609 | 94.77285 | 95.34801 | 91.37164 | 92.63346 | 93.54854 | 95.17228
|  | 663 | 93.19711 | 91.60207 | 91.86326 | 93.82287 | 94.66396 | 95.33585 | 91.40182 | 92.69064 | 93.67889 | 95.19626
|  | 662 | 93.23928 | 91.65654 | 91.85495 | 93.79078 | 94.59901 | 95.30495 | 91.46836 | 92.75368 | 93.70541 | 95.12832
|  | 661 | 93.28043 | 91.54545 | 91.70452 | 93.60405 | 94.37119 | 95.12093 | 91.42975 | 92.7322 | 93.67841 | 95.14983
|  | 660 | 93.28886 | 91.6013 | 91.71321 | 93.53929 | 94.32581 | 95.08884 | 91.53421 | 92.85452 | 93.72569 | 95.21772
|  | 659 | 93.33495 | 91.64646 | 91.71405 | 93.47307 | 94.26696 | 95.04303 | 91.46619 | 92.86844 | 93.76356 | 95.22028
|  | 658 | 93.39542 | 91.74075 | 91.70945 | 93.47666 | 94.19341 | 95.0193 | 91.53359 | 92.90538 | 93.77133 | 95.29412
|  | 657 | 93.42326 | 91.7309 | 91.77321 | 93.42796 | 94.06292 | 94.9297 | 91.53767 | 92.90808 | 93.77978 | 95.25125
|  | 656 | 93.46152 | 91.82633 | 91.83719 | 93.40372 | 94.0358 | 94.84677 | 91.52245 | 92.99232 | 93.95557 | 95.30512
|  | 655 | 93.5622 | 91.90514 | 91.87314 | 93.35538 | 93.87724 | 94.78896 | 91.45105 | 93.03335 | 93.87606 | 95.31055
|  | 654 | 93.60437 | 92.01098 | 91.89424 | 93.32937 | 93.83275 | 94.69477 | 91.48475 | 93.01928 | 94.03232 | 95.3681
|  | 653 | 93.7432 | 92.16916 | 92.02623 | 93.37659 | 93.76917 | 94.58316 | 91.44292 | 93.08548 | 94.11473 | 95.48752
|  | 652 | 93.83107 | 92.2263 | 92.06318 | 93.37297 | 93.76527 | 94.45684 | 91.31735 | 93.02914 | 94.11494 | 95.47287
|  | 651 | 93.95885 | 92.384 | 92.14645 | 93.44491 | 93.72205 | 94.41813 | 91.25417 | 93.03546 | 94.12734 | 95.49341
|  | 650 | 94.12226 | 92.40047 | 92.19626 | 93.45654 | 93.59589 | 94.24626 | 91.22839 | 93.02271 | 94.16844 | 95.54881
|  | 649 | 94.17869 | 92.52036 | 92.32472 | 93.51896 | 93.62284 | 94.16177 | 91.2228 | 93.02691 | 94.26801 | 95.62407
|  | 648 | 94.1912 | 92.61504 | 92.44336 | 93.58212 | 93.59367 | 94.07966 | 91.14367 | 93.03529 | 94.306 | 95.69436
|  | 647 | 94.32689 | 92.75443 | 92.58508 | 93.72402 | 93.66377 | 94.0318 | 91.12155 | 93.04572 | 94.36687 | 95.76447
|  | 646 | 94.40604 | 92.80276 | 92.64333 | 93.74853 | 93.625 | 93.97819 | 91.04031 | 92.98691 | 94.33698 | 95.79878
|  | 645 | 94.46748 | 92.97297 | 92.85056 | 93.92201 | 93.77624 | 93.95664 | 90.96512 | 92.93345 | 94.38237 | 95.82265
|  | 644 | 94.55145 | 93.03365 | 92.95021 | 94.02339 | 93.77077 | 93.98991 | 90.88032 | 92.91345 | 94.41873 | 95.92871
|  | 643 | 94.54655 | 93.10894 | 93.02863 | 94.149 | 93.80795 | 93.96033 | 90.81847 | 92.87527 | 94.40268 | 95.97542
|  | 642 | 94.48737 | 93.16785 | 93.10869 | 94.25968 | 93.94076 | 93.90601 | 90.77065 | 92.85431 | 94.42846 | 96.02571
|  | 641 | 94.5305 | 93.22034 | 93.14102 | 94.35189 | 94.07234 | 93.9819 | 90.62362 | 92.72038 | 94.37133 | 96.08029
|  | 640 | 94.51854 | 93.1395 | 93.18758 | 94.41248 | 94.07475 | 93.90764 | 90.56188 | 92.58977 | 94.37464 | 96.08599
|  | 639 | 94.46377 | 93.10391 | 93.22771 | 94.49632 | 94.17741 | 93.95653 | 90.55954 | 92.52924 | 94.31577 | 96.09563
|  | 638 | 94.38602 | 93.1368 | 93.27853 | 94.61996 | 94.26688 | 94.00723 | 90.49729 | 92.48689 | 94.28619 | 96.08506
|  | 637 | 94.26592 | 93.06067 | 93.26978 | 94.65829 | 94.3578 | 94.08178 | 90.46429 | 92.42614 | 94.25947 | 96.11018
|  | 636 | 94.15314 | 92.99561 | 93.25208 | 94.68323 | 94.45813 | 94.1152 | 90.47128 | 92.35568 | 94.29684 | 96.18556
|  | 635 | 94.02342 | 92.90263 | 93.18787 | 94.75045 | 94.52375 | 94.20197 | 90.43213 | 92.23302 | 94.20705 | 96.14222
|  | 634 | 93.84956 | 92.79305 | 93.06136 | 94.68941 | 94.53536 | 94.27324 | 90.37553 | 92.21171 | 94.14531 | 96.17007
|  | 633 | 93.73116 | 92.6934 | 93.11153 | 94.74004 | 94.68748 | 94.3673 | 90.42359 | 92.14539 | 94.07195 | 96.14215
|  | 632 | 93.54141 | 92.52518 | 92.95732 | 94.69391 | 94.77393 | 94.39075 | 90.40827 | 92.03127 | 93.98748 | 96.09818
|  | 631 | 93.33847 | 92.32288 | 92.85261 | 94.65389 | 94.73644 | 94.48364 | 90.36871 | 91.92686 | 93.87822 | 96.05235
|  | 630 | 93.19658 | 92.23326 | 92.69035 | 94.57715 | 94.79694 | 94.5525 | 90.4648 | 91.9707 | 93.81655 | 96.05897
|  | 629 | 92.92231 | 92.05623 | 92.53499 | 94.53859 | 94.81416 | 94.64978 | 90.43602 | 91.89869 | 93.76448 | 95.92789
|  | 628 | 92.68063 | 91.88564 | 92.4169 | 94.38086 | 94.80113 | 94.72939 | 90.50666 | 91.88329 | 93.67807 | 95.88946
|  | 627 | 92.42096 | 91.65813 | 92.19379 | 94.28427 | 94.77848 | 94.75468 | 90.64896 | 91.92347 | 93.64456 | 95.86158
|  | 626 | 92.2886 | 91.50689 | 92.03757 | 94.22756 | 94.76084 | 94.83818 | 90.60368 | 91.82433 | 93.48542 | 95.70764
|  | 625 | 91.99989 | 91.32539 | 91.94506 | 94.07761 | 94.72214 | 94.85764 | 90.66103 | 91.87141 | 93.50089 | 95.71273
|  | 624 | 91.75061 | 91.08037 | 91.66038 | 93.91925 | 94.64492 | 94.8886 | 90.70539 | 91.89419 | 93.3779 | 95.59348
|  | 623 | 91.547 | 90.79406 | 91.47705 | 93.76465 | 94.55223 | 94.92648 | 90.74329 | 91.85997 | 93.33057 | 95.46158
|  | 622 | 91.21561 | 90.5691 | 91.19741 | 93.5656 | 94.43999 | 94.90091 | 90.74192 | 91.8814 | 93.26749 | 95.4177
|  | 621 | 90.88539 | 90.38395 | 91.0455 | 93.37676 | 94.34731 | 94.87818 | 90.87061 | 92.00774 | 93.23933 | 95.44394
|  | 620 | 90.63419 | 90.0816 | 90.81817 | 93.14766 | 94.18018 | 94.79179 | 90.85877 | 91.98955 | 93.22033 | 95.29331
|  | 619 | 90.24944 | 89.73491 | 90.53925 | 92.98032 | 94.02775 | 94.70341 | 90.88156 | 91.98676 | 93.14845 | 95.17239
|  | 618 | 89.94136 | 89.47529 | 90.26168 | 92.7395 | 93.8371 | 94.66759 | 90.87704 | 92.12699 | 93.18488 | 95.16357
|  | 617 | 89.54154 | 89.14706 | 89.96637 | 92.5218 | 93.67173 | 94.5852 | 90.85826 | 92.10552 | 93.13709 | 95.06271
|  | 616 | 89.22003 | 88.83136 | 89.6813 | 92.28239 | 93.51949 | 94.44923 | 90.83833 | 92.07611 | 93.07724 | 94.95634
|  | 615 | 88.8899 | 88.48851 | 89.39822 | 92.08923 | 93.3933 | 94.42342 | 90.81741 | 92.19059 | 93.15046 | 94.91747
|  | 614 | 88.39815 | 88.06606 | 89.0251 | 91.74847 | 93.18933 | 94.28794 | 90.72914 | 92.22249 | 93.14734 | 94.87399
|  | 613 | 88.11959 | 87.64813 | 88.61884 | 91.43289 | 92.83881 | 94.02151 | 90.67822 | 92.26258 | 93.25702 | 94.87235
|  | 612 | 87.77355 | 87.21399 | 88.29038 | 91.15078 | 92.70632 | 93.92347 | 90.5971 | 92.37968 | 93.31162 | 94.85043
|  | 611 | 87.39249 | 86.85609 | 87.8502 | 90.81204 | 92.43694 | 93.76859 | 90.51416 | 92.3501 | 93.31449 | 94.87056
|  | 610 | 87.01039 | 86.43153 | 87.43052 | 90.49483 | 92.1556 | 93.573 | 90.42387 | 92.35809 | 93.37 | 94.84129
|  | 609 | 86.74494 | 86.02702 | 87.04395 | 90.11034 | 91.92787 | 93.37129 | 90.25534 | 92.30824 | 93.4072 | 94.85429
|  | 608 | 86.51527 | 85.73023 | 86.58682 | 89.7606 | 91.69228 | 93.19897 | 90.21117 | 92.35329 | 93.49245 | 94.91245
|  | 607 | 86.37088 | 85.38425 | 86.16212 | 89.27938 | 91.34048 | 92.94942 | 90.00966 | 92.31105 | 93.49894 | 94.96098
|  | 606 | 86.21422 | 85.14249 | 85.78394 | 88.86068 | 91.00728 | 92.75165 | 89.92406 | 92.36593 | 93.5823 | 94.98052
|  | 605 | 86.25956 | 84.95847 | 85.45728 | 88.45838 | 90.67784 | 92.4716 | 89.76793 | 92.25069 | 93.64515 | 95.04693
|  | 604 | 86.41531 | 84.80887 | 85.17684 | 88.05766 | 90.30182 | 92.24529 | 89.57612 | 92.2299 | 93.65136 | 95.11388
|  | 603 | 86.6307 | 84.87772 | 84.98428 | 87.67083 | 89.97167 | 92.04653 | 89.37794 | 92.15743 | 93.73121 | 95.18749
|  | 602 | 87.00537 | 85.0485 | 84.84657 | 87.30652 | 89.55733 | 91.78349 | 89.21259 | 92.05476 | 93.77075 | 95.23563
|  | 601 | 87.42445 | 85.28352 | 84.82853 | 86.9948 | 89.16058 | 91.42188 | 89.04858 | 91.97594 | 93.71641 | 95.3144
|  | 600 | 87.95761 | 85.60432 | 84.85448 | 86.66809 | 88.76875 | 91.16697 | 88.74979 | 91.87659 | 93.75398 | 95.38237
|  | 599 | 88.54611 | 86.05315 | 84.99668 | 86.42107 | 88.29358 | 90.7394 | 88.57504 | 91.77935 | 93.78367 | 95.42557
|  | 598 | 89.12666 | 86.53003 | 85.29902 | 86.27319 | 87.86334 | 90.37543 | 88.36178 | 91.61459 | 93.69501 | 95.45599
|  | 597 | 89.60938 | 87.11912 | 85.72031 | 86.24722 | 87.55495 | 90.02458 | 88.10632 | 91.43036 | 93.56985 | 95.5142
|  | 596 | 89.88867 | 87.59088 | 86.19751 | 86.31902 | 87.15639 | 89.61301 | 87.84364 | 91.24583 | 93.53531 | 95.47211
|  | 595 | 89.69288 | 87.94418 | 86.74384 | 86.4834 | 86.92757 | 89.20843 | 87.60941 | 91.16283 | 93.41535 | 95.55357
|  | 594 | 88.96263 | 87.91282 | 87.23609 | 86.72775 | 86.6841 | 88.79642 | 87.2739 | 90.89969 | 93.3387 | 95.50203
|  | 593 | 87.2556 | 87.40888 | 87.62901 | 87.08384 | 86.48393 | 88.36459 | 86.95212 | 90.68034 | 93.17999 | 95.48289
|  | 592 | 84.59387 | 86.20997 | 87.77742 | 87.56449 | 86.44748 | 87.99995 | 86.6528 | 90.49252 | 93.08879 | 95.46941
|  | 591 | 80.8197 | 84.10366 | 87.50565 | 88.03919 | 86.48367 | 87.67439 | 86.29237 | 90.19269 | 92.78435 | 95.30959
|  | 590 | 75.67712 | 80.80539 | 86.6134 | 88.45643 | 86.63065 | 87.35837 | 85.95145 | 89.9567 | 92.64188 | 95.20935
|  | 589 | 69.55069 | 76.39142 | 84.72484 | 88.66992 | 86.84885 | 87.09693 | 85.57957 | 89.66689 | 92.46095 | 95.10944
|  | 588 | 62.72359 | 70.89294 | 82.00601 | 88.58418 | 87.07413 | 86.91766 | 85.32049 | 89.39169 | 92.23034 | 94.98912
|  | 587 | 55.33849 | 64.43214 | 78.0834 | 88.08321 | 87.46719 | 86.82184 | 84.95992 | 89.15057 | 92.05515 | 94.84321
|  | 586 | 48.0938 | 57.424 | 72.94749 | 86.80656 | 87.69413 | 86.70429 | 84.64087 | 88.93119 | 91.81927 | 94.68239
|  | 585 | 41.16161 | 50.28922 | 66.99001 | 84.71706 | 87.81845 | 86.72546 | 84.33791 | 88.60956 | 91.50061 | 94.43317
|  | 584 | 34.83625 | 43.32096 | 60.27863 | 81.58442 | 87.61366 | 86.74487 | 84.11593 | 88.31095 | 91.28903 | 94.30164
|  | 583 | 29.15932 | 36.97454 | 53.33509 | 77.53523 | 87.15399 | 86.82478 | 83.85846 | 88.03961 | 91.03212 | 94.09083
|  | 582 | 24.31057 | 31.00025 | 46.2726 | 72.4146 | 86.00685 | 86.75163 | 83.64414 | 87.7207 | 90.8118 | 93.81851
|  | 581 | 20.21403 | 25.90714 | 39.50587 | 66.33177 | 84.28506 | 86.50563 | 83.49164 | 87.48045 | 90.57835 | 93.61751
|  | 580 | 16.78959 | 21.60265 | 33.41549 | 59.79809 | 81.92622 | 86.10912 | 83.25613 | 87.17905 | 90.2736 | 93.33026
|  | 579 | 13.9042 | 17.92338 | 27.99139 | 52.95687 | 78.71321 | 85.42503 | 82.93942 | 86.90557 | 90.00085 | 93.09795
|  | 578 | 11.59367 | 14.91034 | 23.36033 | 46.17168 | 74.79647 | 84.45694 | 82.51656 | 86.69988 | 89.80254 | 92.8684
|  | 577 | 9.66451 | 12.38498 | 19.32972 | 39.56348 | 69.86111 | 82.9838 | 81.93644 | 86.31713 | 89.50832 | 92.5732
|  | 576 | 8.09883 | 10.3384 | 16.04369 | 33.61904 | 64.53643 | 81.22921 | 81.21628 | 86.04108 | 89.33732 | 92.31371
|  | 575 | 6.79131 | 8.66514 | 13.33971 | 28.25361 | 58.58665 | 78.99532 | 80.21505 | 85.59955 | 89.15394 | 92.10044
|  | 574 | 5.74802 | 7.24989 | 11.04595 | 23.54673 | 52.23345 | 76.35708 | 78.99937 | 85.08414 | 88.94698 | 91.88531
|  | 573 | 4.87071 | 6.1179 | 9.20283 | 19.53274 | 45.98388 | 73.12999 | 77.55301 | 84.30831 | 88.77622 | 91.65364
|  | 572 | 4.1633 | 5.17701 | 7.68841 | 16.24172 | 39.89939 | 69.40283 | 75.96792 | 83.255 | 88.45373 | 91.42598
|  | 571 | 3.55546 | 4.40895 | 6.46617 | 13.38669 | 34.05928 | 64.95814 | 74.33978 | 82.00761 | 88.17627 | 91.2607
|  | 570 | 3.0528 | 3.76382 | 5.43763 | 11.11411 | 28.76601 | 60.164 | 72.7072 | 80.46461 | 87.78114 | 91.12267
|  | 569 | 2.63422 | 3.23654 | 4.62551 | 9.25796 | 24.18466 | 55.008 | 71.08674 | 78.67276 | 87.17258 | 90.93193
|  | 568 | 2.29491 | 2.78881 | 3.93313 | 7.71921 | 20.07149 | 49.31693 | 69.41384 | 76.75942 | 86.34888 | 90.71581
|  | 567 | 1.99484 | 2.42149 | 3.36018 | 6.46472 | 16.64931 | 43.58788 | 67.50807 | 74.76947 | 85.14249 | 90.41259
|  | 566 | 1.74305 | 2.09987 | 2.88419 | 5.43026 | 13.7829 | 37.98785 | 65.49608 | 72.84673 | 83.78059 | 90.18902
|  | 565 | 1.53258 | 1.83361 | 2.48364 | 4.60077 | 11.45442 | 32.7657 | 63.18146 | 71.20049 | 81.94195 | 89.67373
|  | 564 | 1.34291 | 1.61133 | 2.15824 | 3.92553 | 9.59398 | 28.08255 | 60.57119 | 69.83795 | 79.96397 | 89.04528
|  | 563 | 1.19139 | 1.42183 | 1.88506 | 3.3595 | 8.01092 | 23.7581 | 57.36564 | 68.70353 | 77.75785 | 88.11551
|  | 562 | 1.05754 | 1.25252 | 1.64487 | 2.88071 | 6.72875 | 19.91202 | 53.61687 | 67.68625 | 75.43133 | 86.82643
|  | 561 | 0.94017 | 1.1086 | 1.44518 | 2.49476 | 5.66275 | 16.67014 | 49.49512 | 66.87912 | 73.29883 | 85.2766
|  | 560 | 0.84008 | 0.98751 | 1.27723 | 2.16364 | 4.79914 | 13.91676 | 44.90654 | 65.97591 | 71.13294 | 83.31596
|  | 559 | 0.75932 | 0.88701 | 1.13278 | 1.88415 | 4.06514 | 11.59784 | 40.12195 | 64.87841 | 69.26855 | 81.03313
|  | 558 | 0.67851 | 0.79069 | 1.00675 | 1.64592 | 3.47322 | 9.66262 | 35.36206 | 63.56252 | 67.75092 | 78.61375
|  | 557 | 0.60943 | 0.71134 | 0.89197 | 1.44708 | 2.97757 | 8.09962 | 30.78684 | 61.79797 | 66.56218 | 76.16965
|  | 556 | 0.55518 | 0.63899 | 0.80027 | 1.28652 | 2.57382 | 6.76941 | 26.40733 | 59.5168 | 65.62041 | 73.65669
|  | 555 | 0.50172 | 0.57674 | 0.71754 | 1.12715 | 2.23622 | 5.70253 | 22.47332 | 56.7064 | 64.97853 | 71.42677
|  | 554 | 0.45548 | 0.52159 | 0.6495 | 1.00379 | 1.93151 | 4.83737 | 19.01092 | 53.39379 | 64.63316 | 69.47893
|  | 553 | 0.41413 | 0.47599 | 0.5886 | 0.89572 | 1.6915 | 4.10201 | 15.95116 | 49.57511 | 64.32063 | 67.71681
|  | 552 | 0.38428 | 0.43495 | 0.52842 | 0.80162 | 1.49197 | 3.49233 | 13.30268 | 45.2188 | 64.1842 | 66.24872
|  | 551 | 0.34776 | 0.39512 | 0.47981 | 0.7202 | 1.30854 | 3.0062 | 11.11796 | 40.7851 | 63.98401 | 65.1179
|  | 550 | 0.31963 | 0.35478 | 0.43444 | 0.64877 | 1.15112 | 2.58313 | 9.29099 | 36.20131 | 63.63657 | 64.29337
|  | 549 | 0.29103 | 0.32929 | 0.39458 | 0.57929 | 1.02487 | 2.23438 | 7.76742 | 31.70891 | 63.13763 | 63.66809
|  | 548 | 0.26908 | 0.30308 | 0.3584 | 0.53028 | 0.90971 | 1.93543 | 6.51707 | 27.39678 | 62.2925 | 63.31406
|  | 547 | 0.24329 | 0.27322 | 0.32625 | 0.47333 | 0.81297 | 1.69659 | 5.47678 | 23.48395 | 60.95496 | 63.14094
|  | 546 | 0.21817 | 0.25537 | 0.30312 | 0.43309 | 0.73358 | 1.48359 | 4.64138 | 19.93151 | 59.10691 | 63.12955
|  | 545 | 0.20615 | 0.23168 | 0.27445 | 0.40091 | 0.6581 | 1.30857 | 3.95151 | 16.83047 | 56.80274 | 63.4091
|  | 544 | 0.18785 | 0.21655 | 0.25375 | 0.35437 | 0.59047 | 1.15993 | 3.37949 | 14.18457 | 53.94012 | 63.82234
|  | 543 | 0.16896 | 0.1963 | 0.22796 | 0.33272 | 0.53489 | 1.03386 | 2.90389 | 11.93466 | 50.50462 | 64.2251
|  | 542 | 0.16425 | 0.18389 | 0.20836 | 0.30145 | 0.48659 | 0.92363 | 2.51347 | 10.01936 | 46.71051 | 64.58788
|  | 541 | 0.14697 | 0.1697 | 0.19521 | 0.27005 | 0.44341 | 0.83075 | 2.18433 | 8.41754 | 42.49335 | 64.65137
|  | 540 | 0.1376 | 0.15224 | 0.17825 | 0.25156 | 0.40414 | 0.74384 | 1.9011 | 7.10549 | 38.15811 | 64.464
|  | 539 | 0.12226 | 0.1415 | 0.16294 | 0.23264 | 0.36988 | 0.66393 | 1.65768 | 6.00828 | 33.74748 | 63.90958
|  | 538 | 0.11442 | 0.12804 | 0.15055 | 0.21546 | 0.33261 | 0.60334 | 1.46011 | 5.08656 | 29.46648 | 62.80653
|  | 537 | 0.10196 | 0.11976 | 0.13882 | 0.19746 | 0.30509 | 0.54234 | 1.28611 | 4.3272 | 25.41694 | 61.06667
|  | 536 | 0.09437 | 0.10705 | 0.13007 | 0.1811 | 0.2813 | 0.49207 | 1.13022 | 3.70481 | 21.77982 | 58.82439
|  | 535 | 0.08816 | 0.09786 | 0.11175 | 0.1656 | 0.2566 | 0.45345 | 1.01369 | 3.18576 | 18.50947 | 55.88854
|  | 534 | 0.08286 | 0.09203 | 0.10819 | 0.15019 | 0.23598 | 0.40672 | 0.89875 | 2.74895 | 15.6541 | 52.42384
|  | 533 | 0.07275 | 0.08462 | 0.09688 | 0.13825 | 0.21276 | 0.37097 | 0.80712 | 2.37986 | 13.15726 | 48.38046
|  | 532 | 0.07138 | 0.07439 | 0.09448 | 0.12011 | 0.19623 | 0.33589 | 0.7234 | 2.07718 | 11.08884 | 44.1213
|  | 531 | 0.06831 | 0.06932 | 0.08379 | 0.11895 | 0.18159 | 0.30894 | 0.65185 | 1.80545 | 9.33785 | 39.67007
|  | 530 | 0.05968 | 0.06535 | 0.07978 | 0.10995 | 0.16237 | 0.28351 | 0.5847 | 1.59574 | 7.87043 | 35.1362
|  | 529 | 0.05058 | 0.06026 | 0.07077 | 0.10145 | 0.15451 | 0.25765 | 0.52603 | 1.40612 | 6.63584 | 30.72958
|  | 528 | 0.04843 | 0.05857 | 0.06408 | 0.0864 | 0.13887 | 0.24089 | 0.4828 | 1.24556 | 5.62801 | 26.61665
|  | 527 | 0.04671 | 0.05018 | 0.05961 | 0.08417 | 0.12834 | 0.21813 | 0.43683 | 1.11512 | 4.79865 | 22.83971
|  | 526 | 0.04239 | 0.04625 | 0.05572 | 0.07577 | 0.11324 | 0.19753 | 0.39225 | 0.98838 | 4.11571 | 19.48511
|  | 525 | 0.04414 | 0.04571 | 0.049 | 0.07137 | 0.10937 | 0.1797 | 0.35972 | 0.87962 | 3.52495 | 16.45984
|  | 524 | 0.03685 | 0.04012 | 0.04286 | 0.06633 | 0.09933 | 0.16912 | 0.33109 | 0.79069 | 3.04976 | 13.91692
|  | 523 | 0.03168 | 0.04183 | 0.04177 | 0.05744 | 0.08484 | 0.15426 | 0.30059 | 0.71161 | 2.6464 | 11.72825
|  | 522 | 0.03172 | 0.03681 | 0.03562 | 0.05635 | 0.08493 | 0.14091 | 0.27611 | 0.64245 | 2.30425 | 9.92151
|  | 521 | 0.02828 | 0.03119 | 0.03679 | 0.05529 | 0.0766 | 0.12704 | 0.25017 | 0.57748 | 2.01683 | 8.39768
|  | 520 | 0.02312 | 0.02841 | 0.03343 | 0.04352 | 0.06881 | 0.11422 | 0.2285 | 0.52562 | 1.77152 | 7.09921
|  | 519 | 0.02575 | 0.0245 | 0.03122 | 0.0436 | 0.06555 | 0.11218 | 0.21066 | 0.48092 | 1.57022 | 6.04643
|  | 518 | 0.02057 | 0.02453 | 0.02788 | 0.04365 | 0.05887 | 0.0994 | 0.19168 | 0.43535 | 1.38863 | 5.16732
|  | 517 | 0.01929 | 0.0206 | 0.02623 | 0.03298 | 0.05558 | 0.09395 | 0.18152 | 0.39963 | 1.23528 | 4.4292
|  | 516 | 0.02369 | 0.02061 | 0.02172 | 0.03132 | 0.04941 | 0.0822 | 0.16194 | 0.36317 | 1.09909 | 3.82665
|  | 515 | 0.02154 | 0.01952 | 0.0212 | 0.03309 | 0.04387 | 0.07787 | 0.15164 | 0.33555 | 0.98419 | 3.31477
|  | 514 | 0.01721 | 0.02014 | 0.0258 | 0.03316 | 0.04511 | 0.06611 | 0.13696 | 0.30523 | 0.88104 | 2.87274
|  | 513 | 0.019 | 0.01845 | 0.01957 | 0.02753 | 0.04692 | 0.06737 | 0.12454 | 0.27418 | 0.80493 | 2.51675
|  | 512 | 0.01771 | 0.0162 | 0.01904 | 0.02531 | 0.03674 | 0.0607 | 0.11142 | 0.2491 | 0.72049 | 2.20729
|  | 511 | 0.01642 | 0.0145 | 0.01679 | 0.02365 | 0.04257 | 0.05056 | 0.10551 | 0.22785 | 0.65487 | 1.94291
|  | 510 | 0.01558 | 0.01338 | 0.01682 | 0.02313 | 0.03521 | 0.05356 | 0.09912 | 0.20558 | 0.59186 | 1.7288
|  | 509 | 0.01517 | 0.01572 | 0.01801 | 0.02088 | 0.02895 | 0.04045 | 0.08698 | 0.19427 | 0.53768 | 1.52987
|  | 508 | 0.01254 | 0.01402 | 0.01574 | 0.02326 | 0.03076 | 0.03711 | 0.07989 | 0.1728 | 0.49028 | 1.3659
|  | 507 | 0.0157 | 0.01813 | 0.01752 | 0.01925 | 0.02795 | 0.04011 | 0.07332 | 0.16089 | 0.44452 | 1.22087
|  | 506 | 0.01485 | 0.01467 | 0.01582 | 0.0193 | 0.02745 | 0.03733 | 0.07016 | 0.14948 | 0.40513 | 1.09735
|  | 505 | 0.01263 | 0.01354 | 0.02583 | 0.01819 | 0.02111 | 0.03044 | 0.0669 | 0.13325 | 0.36561 | 0.98658
|  | 504 | 0.01449 | 0.01297 | 0.01531 | 0.01824 | 0.0235 | 0.03345 | 0.05626 | 0.1206 | 0.34006 | 0.88797
|  | 503 | 0.01407 | 0.01242 | 0.01477 | 0.01829 | 0.02005 | 0.03005 | 0.0519 | 0.1125 | 0.307 | 0.80223
|  | 502 | 0.0132 | 0.0178 | 0.01244 | 0.01479 | 0.0213 | 0.02838 | 0.04741 | 0.10182 | 0.27502 | 0.72455
|  | 501 | 0.01049 | 0.01666 | 0.01187 | 0.01365 | 0.02315 | 0.02847 | 0.04472 | 0.09242 | 0.25591 | 0.66086
|  | 500 | 0.01237 | 0.01492 | 0.01131 | 0.01488 | 0.01727 | 0.0268 | 0.04198 | 0.08814 | 0.23186 | 0.59243
|  | 499 | 0.01102 | 0.01317 | 0.00954 | 0.01494 | 0.02093 | 0.02211 | 0.03863 | 0.08383 | 0.21125 | 0.54992
|  | 498 | 0.01338 | 0.01199 | 0.01198 | 0.01498 | 0.01377 | 0.02098 | 0.03407 | 0.07889 | 0.19561 | 0.49692
|  | 497 | 0.00923 | 0.01507 | 0.00898 | 0.02049 | 0.02169 | 0.02106 | 0.0354 | 0.06326 | 0.17994 | 0.45302
|  | 496 | 0.01582 | 0.01575 | 0.01572 | 0.01631 | 0.01387 | 0.01872 | 0.03258 | 0.06536 | 0.16838 | 0.41429
|  | 495 | 0.01354 | 0.01335 | 0.01272 | 0.01087 | 0.01147 | 0.01636 | 0.03332 | 0.05787 | 0.15302 | 0.3755
|  | 494 | 0.01642 | 0.01339 | 0.00475 | 0.01398 | 0.01151 | 0.01642 | 0.03586 | 0.0563 | 0.13991 | 0.3424
|  | 493 | 0.01173 | 0.01034 | 0.01342 | 0.01527 | 0.01588 | 0.01772 | 0.02336 | 0.04994 | 0.12549 | 0.3192
|  | 492 | 0.01083 | 0.01037 | 0.0141 | 0.02155 | 0.02278 | 0.0178 | 0.018 | 0.0417 | 0.1159 | 0.28281
|  | 491 | 0.00943 | 0.01731 | 0.0129 | 0.01039 | 0.02038 | 0.02099 | 0.02542 | 0.04438 | 0.10679 | 0.26548
|  | 490 | 0.01284 | 0.00855 | 0.00791 | 0.00979 | 0.01042 | 0.01983 | 0.02737 | 0.03722 | 0.1073 | 0.24472
|  | 489 | 0.01242 | 0.00476 | 0.00856 | 0.01742 | 0.01425 | 0.01929 | 0.02257 | 0.0337 | 0.08877 | 0.21946
|  | 488 | 0.01052 | 0.01308 | 0.00987 | 0.00795 | 0.01368 | 0.01621 | 0.02268 | 0.03824 | 0.08492 | 0.20343
|  | 487 | 0.01204 | 0.00928 | 0.00991 | 0.00926 | 0.01374 | 0.01437 | 0.0253 | 0.03345 | 0.07854 | 0.18702
|  | 486 | 0.00962 | 0.00931 | 0.01124 | 0.02091 | 0.0151 | 0.01508 | 0.01977 | 0.03741 | 0.07209 | 0.16674
|  | 485 | 0.00825 | 0.00835 | 0.01254 | 0.01674 | 0.01612 | 0.01372 | 0.02219 | 0.02395 | 0.06737 | 0.15259
|  | 484 | 0.00828 | 0.00352 | -0.00252 | 0.00957 | 0.015 | 0.01862 | 0.02113 | 0.03057 | 0.06483 | 0.14051
|  | 483 | 0.00598 | 0.0084 | 0.00779 | 0.01447 | 0.01203 | 0.01263 | 0.01769 | 0.02897 | 0.05454 | 0.12957
|  | 482 | 0.00553 | 0.00598 | 0.00413 | 0.01148 | 0.01148 | 0.01881 | 0.01837 | 0.02675 | 0.05546 | 0.11956
|  | 481 | 0.0046 | 0.00599 | 0.00845 | 0.00536 | 0.00721 | 0.01705 | 0.02029 | 0.03233 | 0.04861 | 0.11082
|  | 480 | 0.00746 | 0.00351 | 0.01035 | 0.0091 | 0.01344 | 0.01343 | 0.01916 | 0.02887 | 0.0507 | 0.10961
|  | 479 | 0.00413 | -0.000259597 | 0.00851 | 0.00851 | 0.01288 | 0.01973 | 0.02295 | 0.02418 | 0.04556 | 0.09085
|  | 478 | -0.00263 | 0.00413 | 0.00224 | 0.00539 | 0.00916 | 0.01543 | 0.01938 | 0.02062 | 0.04337 | 0.09078
|  | 477 | 0.00561 | 0.00413 | 0.00731 | 0.00667 | 0.00984 | 0.0111 | 0.02135 | 0.02753 | 0.04179 | 0.07837
|  | 476 | 0.00513 | 0.00541 | 0.00605 | 0.00413 | 0.00987 | 0.01433 | 0.01773 | 0.03332 | 0.03769 | 0.07706
|  | 475 | 0.00712 | 0.00219 | 0.00284 | 0.00606 | 0.01055 | 0.01247 | 0.02597 | 0.01971 | 0.0373 | 0.07123
|  | 474 | 0.00615 | 0.00348 | 0.00348 | 0.00737 | 0.00672 | 0.00607 | 0.01791 | 0.01792 | 0.0293 | 0.06539
|  | 473 | 0.00317 | 0.00292 | 0.00594 | 0.00534 | 0.00715 | 0.00955 | 0.02168 | 0.02463 | 0.03464 | 0.06238
|  | 472 | 0.0041 | 0.00474 | 0.00961 | 0.00292 | 0.01142 | 0.01263 | 0.02655 | 0.02537 | 0.03427 | 0.05806
|  | 471 | 0.00693 | 0.0029 | 0.00536 | 0.00352 | 0.00658 | 0.00963 | 0.01596 | 0.01895 | 0.03628 | 0.05844
|  | 470 | 0.00317 | 0.00413 | 0.00721 | 0.00475 | 0.00906 | 0.00659 | 0.01484 | 0.01785 | 0.02628 | 0.05521
|  | 469 | 0.00555 | 0.00413 | 0.00413 | 0.00475 | 0.00785 | 0.01094 | 0.01673 | 0.02158 | 0.03431 | 0.05008
|  | 468 | 0.00365 | 0.00851 | 0.00163 | 0.00226 | 0.00725 | 0.006 | 0.01742 | 0.0217 | 0.02902 | 0.05163
|  | 467 | 0.0051 | 0.0035 | 0.0035 | 0.01607 | 0.00727 | 0.00602 | 0.01383 | 0.01628 | 0.0255 | 0.04763
|  | 466 | 0.00171 | -0.000948027 | 0.00476 | -0.000932749 | -0.000930575 | 0.00539 | 0.00896 | 0.02068 | 0.03243 | 0.0479
|  | 465 | 0.00366 | 0.00605 | 0.00285 | 0.000306489 | 0.00349 | 0.00922 | 0.01458 | 0.01521 | 0.02702 | 0.04385
|  | 464 | 0.00218 | 0.00413 | -0.00229 | 0.00669 | 0.00605 | 0.01309 | 0.01527 | 0.01902 | 0.03279 | 0.0447
|  | 463 | 0.00864 | 0.00294 | 0.00294 | 0.00532 | 0.00591 | 0.00993 | 0.01156 | 0.0133 | 0.02898 | 0.04004
|  | 462 | 0.00776 | 0.00593 | 0.00173 | 0.00234 | 0.00174 | 0.01061 | 0.01335 | 0.02094 | 0.03378 | 0.04257
|  | 461 | 0.00594 | 0.00111 | 0.01016 | 0.000519075 | 0.00112 | 0.00233 | 0.01165 | 0.02574 | 0.03279 | 0.04106
|  | 460 | 0.00688 | 0.00535 | 0.00171 | 0.00474 | 0.00595 | 0.00837 | 0.00874 | 0.01583 | 0.02765 | 0.04126
|  | 459 | 0.00644 | 0.00535 | 0.00352 | 0.01631 | 0.00352 | 0.00291 | 0.01293 | 0.01768 | 0.02779 | 0.03971
|  | 458 | 0.00833 | 0.00413 | 0.00597 | 0.00107 | 0.000455269 | 0.00474 | 0.00522 | 0.01477 | 0.02613 | 0.03873
|  | 457 | 0.00883 | 0.00475 | -0.00143 | 0.00722 | 0.00105 | 0.0066 | 0.00822 | 0.01603 | 0.02865 | 0.04129
|  | 456 | 0.01267 | 0.01159 | 0.00599 | 0.00351 | 0.00351 | 0.00475 | 0.01308 | 0.0161 | 0.03001 | 0.0397
|  | 455 | 0.0089 | 0.00851 | 0.00975 | 0.00351 | 0.00662 | 0.00475 | 0.00706 | 0.01071 | 0.02409 | 0.0308
|  | 454 | 0.01567 | 0.01106 | 0.00539 | 0.01041 | 0.01417 | -0.00339 | 0.0083 | 0.01257 | 0.02419 | 0.04013
|  | 453 | 0.01332 | 0.01237 | 0.01235 | 0.00855 | 0.00729 | 0.00855 | 0.00894 | 0.01386 | 0.02371 | 0.04036
|  | 452 | 0.01338 | 0.00859 | 0.01557 | 0.00921 | 0.00921 | 0.00603 | 0.00588 | 0.01454 | 0.02382 | 0.03624
|  | 451 | 0.01148 | 0.01375 | 0.00669 | 0.0118 | 0.0086 | 0.00732 | 0.0121 | 0.00713 | 0.02083 | 0.03892
|  | 450 | 0.01204 | 0.0151 | 0.01121 | 0.01507 | 0.00734 | 0.00734 | 0.00903 | 0.0084 | 0.02283 | 0.03602
|  | 449 | 0.01282 | 0.01075 | 0.01375 | 0.01013 | 0.00533 | 0.00773 | 0.01044 | 0.01162 | 0.01863 | 0.03386
|  | 448 | 0.01011 | 0.0108 | 0.01078 | 0.01199 | 0.00956 | 0.01137 | 0.00813 | 0.00931 | 0.01873 | 0.03288
|  | 447 | 0.01155 | 0.00596 | 0.00961 | 0.01326 | 0.01265 | 0.01386 | 0.00579 | 0.00935 | 0.01884 | 0.0331
|  | 446 | 0.01068 | 0.00659 | 0.01396 | 0.00351 | 0.01149 | 0.01516 | 0.00939 | 0.00879 | 0.01536 | 0.03333
|  | 445 | 0.006 | 0.00661 | 0.0097 | 0.01341 | 0.01155 | 0.0134 | 0.00401 | 0.00823 | 0.01485 | 0.03114
|  | 444 | 0.00698 | 0.0129 | 0.00725 | 0.00913 | 0.01349 | 0.0141 | 0.01009 | 0.00766 | 0.01496 | 0.03018
|  | 443 | 0.00171 | 0.00476 | 0.00728 | 0.01044 | 0.01673 | 0.01232 | 0.0132 | 0.00953 | 0.01199 | 0.0298
|  | 442 | 0.0012 | -0.00162 | 0.00412 | 0.00922 | 0.01048 | 0.02065 | 0.01391 | 0.00835 | 0.01578 | 0.02386
|  | 441 | 0.00217 | 0.00219 | 0.00477 | 0.01121 | 0.0112 | 0.01441 | 0.00902 | 0.00714 | 0.02156 | 0.02408
|  | 440 | 0.00465 | 0.00412 | 0.00282 | 0.00999 | 0.01258 | 0.01518 | 0.0135 | 0.01413 | 0.0135 | 0.02873
|  | 439 | 0.00222 | 0.000451199 | -0.0026 | 0.00351 | 0.009 | 0.01752 | 0.01349 | 0.00994 | 0.01706 | 0.02124
|  | 438 | 0.00173 | 0.00226 | 0.000407919 | 0.00412 | 0.01339 | 0.01832 | 0.02145 | 0.01122 | 0.01664 | 0.02268
|  | 437 | 0.00315 | -0.00217 | 0.00035218 | 0.000983789 | 0.00475 | 0.01789 | 0.02412 | 0.01254 | 0.01559 | 0.01867
|  | 436 | 0.00364 | 0.00348 | 0.000932311 | 0.00475 | 0.00666 | 0.02 | 0.02069 | 0.01514 | 0.01328 | 0.02136
|  | 435 | 0.00513 | 0.00217 | -0.000413723 | -0.00235 | 0.00153 | 0.00864 | 0.02348 | 0.01783 | 0.01595 | 0.021
|  | 434 | 0.00567 | 0.000161389 | 0.00939 | -0.00115 | 0.00938 | 0.01332 | 0.02382 | 0.01552 | 0.01935 | 0.02322
|  | 433 | 0.0041 | 0.0035 | 0.00598 | 0.00288 | 0.00722 | 0.01342 | 0.0245 | 0.01908 | 0.01969 | 0.02213
|  | 432 | 0.00508 | 0.000311115 | 0.00158 | 0.00222 | 0.00348 | 0.00853 | 0.02489 | 0.02614 | 0.01938 | 0.02125
|  | 431 | 0.00364 | 0.0067 | 0.000883313 | 0.00605 | 0.01185 | 0.01507 | 0.02469 | 0.02595 | 0.01969 | 0.02285
|  | 430 | 0.00163 | 0.00279 | 0.00345 | 0.00411 | 0.00543 | 0.01333 | 0.0232 | 0.03026 | 0.02898 | 0.02261
|  | 429 | 0.0065 | 0.00599 | 0.00223 | 0.00223 | 0.00536 | 0.01097 | 0.02345 | 0.03319 | 0.02407 | 0.02227
|  | 428 | 0.00805 | 0.00924 | 0.00475 | 0.00283 | 0.00987 | 0.00411 | 0.01957 | 0.03206 | 0.02895 | 0.0271
|  | 427 | 0.00666 | 0.00609 | 0.00674 | 0.00871 | 0.00345 | 0.00017404 | 0.01867 | 0.03785 | 0.03722 | 0.03599
|  | 426 | 0.01296 | 0.01155 | 0.00208 | 0.00816 | 0.00546 | 0.00613 | 0.01514 | 0.03088 | 0.03682 | 0.02766
|  | 425 | 0.01398 | 0.00926 | 0.00603 | 0.00667 | 0.00475 | 0.00475 | 0.01461 | 0.02462 | 0.03778 | 0.03217
|  | 424 | 0.02747 | 0.02001 | 0.01337 | 0.00873 | 0.00212 | 0.01203 | 0.01492 | 0.02587 | 0.04456 | 0.04074
|  | 423 | 0.03074 | 0.01866 | 0.01042 | 0.00284 | 0.01167 | 0.0123 | 0.0132 | 0.02059 | 0.05134 | 0.04031
|  | 422 | 0.05713 | 0.03155 | 0.02171 | 0.01193 | 0.00671 | 0.00931 | 0.00779 | 0.02935 | 0.05349 | 0.04718
|  | 421 | 0.10227 | 0.05415 | 0.03577 | 0.02025 | 0.01217 | 0.00612 | 0.01382 | 0.02496 | 0.05691 | 0.05329
|  | 420 | 0.15862 | 0.09271 | 0.06054 | 0.03195 | 0.01662 | 0.00966 | 0.01482 | 0.02566 | 0.0486 | 0.06252
|  | 419 | 0.18552 | 0.14675 | 0.1011 | 0.0462 | 0.02347 | 0.01544 | 0.01827 | 0.02154 | 0.04693 | 0.07041
|  | 418 | 0.16128 | 0.16839 | 0.14394 | 0.07877 | 0.03243 | 0.01791 | 0.02011 | 0.01744 | 0.05111 | 0.0788
|  | 417 | 0.10826 | 0.13673 | 0.16438 | 0.13112 | 0.05501 | 0.02326 | 0.0175 | 0.01365 | 0.05233 | 0.08078
|  | 416 | 0.06842 | 0.09548 | 0.14269 | 0.168 | 0.0918 | 0.03286 | 0.02466 | 0.02535 | 0.04806 | 0.0943
|  | 415 | 0.05126 | 0.05566 | 0.09853 | 0.16774 | 0.14989 | 0.05484 | 0.0348 | 0.02261 | 0.04321 | 0.0909
|  | 414 | 0.03778 | 0.04179 | 0.06164 | 0.14162 | 0.19367 | 0.10524 | 0.04058 | 0.02396 | 0.04263 | 0.09539
|  | 413 | 0.02689 | 0.02782 | 0.03767 | 0.09484 | 0.19277 | 0.16575 | 0.06032 | 0.02961 | 0.03733 | 0.08875
|  | 412 | 0.01624 | 0.0246 | 0.04096 | 0.06071 | 0.15554 | 0.21943 | 0.09768 | 0.03658 | 0.04323 | 0.09332
|  | 411 | 0.0193 | 0.02186 | 0.02447 | 0.04284 | 0.10327 | 0.22928 | 0.16204 | 0.05011 | 0.04499 | 0.0906
|  | 410 | 0.01884 | 0.02455 | 0.02248 | 0.0286 | 0.07487 | 0.19655 | 0.2536 | 0.07241 | 0.05184 | 0.08715
|  | 409 | 0.02566 | 0.01843 | 0.02297 | 0.02685 | 0.05091 | 0.13927 | 0.3219 | 0.11448 | 0.06304 | 0.09111
|  | 408 | 0.0244 | 0.01084 | 0.01556 | 0.02499 | 0.04049 | 0.09503 | 0.32608 | 0.18484 | 0.07505 | 0.09426
|  | 407 | 0.02657 | 0.01511 | 0.01186 | 0.01574 | 0.02869 | 0.06557 | 0.26008 | 0.29308 | 0.0945 | 0.09587
|  | 406 | 0.0362 | 0.02359 | 0.02087 | 0.01885 | 0.02556 | 0.04967 | 0.17027 | 0.39455 | 0.14421 | 0.11297
|  | 405 | 0.04478 | 0.03058 | 0.02474 | 0.02343 | 0.02341 | 0.03823 | 0.11271 | 0.41455 | 0.22611 | 0.13316
|  | 404 | 0.06513 | 0.03611 | 0.0354 | 0.02339 | 0.02471 | 0.03069 | 0.07215 | 0.3386 | 0.36994 | 0.16803
|  | 403 | 0.07935 | 0.05789 | 0.0399 | 0.03476 | 0.02069 | 0.02771 | 0.05692 | 0.23829 | 0.55462 | 0.22816
|  | 402 | 0.10417 | 0.07944 | 0.05689 | 0.03967 | 0.02254 | 0.02582 | 0.04388 | 0.13857 | 0.67858 | 0.35817
|  | 401 | 0.10131 | 0.09421 | 0.07963 | 0.0481 | 0.03049 | 0.02921 | 0.03954 | 0.08928 | 0.65581 | 0.57896
|  | 400 | 0.08092 | 0.0943 | 0.09552 | 0.07211 | 0.04425 | 0.02479 | 0.03935 | 0.06084 | 0.51171 | 0.86329
|  | 399 | 0.05504 | 0.07853 | 0.09269 | 0.0883 | 0.05733 | 0.03501 | 0.03658 | 0.04988 | 0.33056 | 1.0767
|  | 398 | 0.03694 | 0.06158 | 0.08255 | 0.0984 | 0.07992 | 0.04358 | 0.04126 | 0.05186 | 0.19932 | 1.08156
|  | 397 | 0.02931 | 0.03689 | 0.05325 | 0.08988 | 0.09714 | 0.06171 | 0.03973 | 0.03332 | 0.1298 | 0.8553
|  | 396 | 0.02225 | 0.02697 | 0.04109 | 0.07201 | 0.10559 | 0.08605 | 0.05512 | 0.04071 | 0.09063 | 0.55811
|  | 395 | 0.01493 | 0.01946 | 0.02714 | 0.05147 | 0.09504 | 0.10519 | 0.06577 | 0.04643 | 0.07394 | 0.33796
|  | 394 | 0.0122 | 0.01458 | 0.01917 | 0.03622 | 0.07297 | 0.1142 | 0.0935 | 0.04363 | 0.06285 | 0.20407
|  | 393 | 0.00888 | 0.00719 | 0.01844 | 0.02405 | 0.05279 | 0.10334 | 0.12268 | 0.0594 | 0.05699 | 0.1383
|  | 392 | 0.00999 | 0.00982 | 0.0111 | 0.01686 | 0.04244 | 0.07886 | 0.1367 | 0.07635 | 0.05826 | 0.11142
|  | 391 | 0.00729 | 0.0095 | 0.0106 | 0.01321 | 0.0217 | 0.06418 | 0.13266 | 0.10146 | 0.05942 | 0.09358
|  | 390 | 0.01069 | 0.00776 | 0.01007 | 0.01007 | 0.02009 | 0.0421 | 0.10429 | 0.13688 | 0.07829 | 0.08531
|  | 389 | 0.00746 | 0.00973 | 0.00846 | 0.00972 | 0.01225 | 0.02922 | 0.07271 | 0.1539 | 0.10285 | 0.08273
|  | 388 | 0.0115 | 0.00919 | 0.0079 | 0.00726 | 0.01175 | 0.01944 | 0.0553 | 0.15879 | 0.13057 | 0.09188
|  | 387 | 0.01387 | 0.00649 | 0.00405 | 0.00466 | 0.01014 | 0.01623 | 0.03482 | 0.12206 | 0.17504 | 0.10443
|  | 386 | 0.01645 | 0.02023 | 0.01026 | 0.0084 | 0.00964 | 0.01523 | 0.02757 | 0.0876 | 0.21123 | 0.13987
|  | 385 | 0.01669 | 0.01291 | 0.0129 | 0.01416 | 0.0091 | 0.01163 | 0.01873 | 0.06126 | 0.21357 | 0.18797
|  | 384 | 0.02287 | 0.01757 | 0.0182 | 0.01241 | 0.0079 | 0.00726 | 0.02214 | 0.04035 | 0.17475 | 0.24843
|  | 383 | 0.02179 | 0.0223 | 0.02228 | 0.01194 | 0.00708 | 0.01437 | 0.0152 | 0.03062 | 0.12852 | 0.28616
|  | 382 | 0.02684 | 0.02509 | 0.02384 | 0.02383 | 0.00837 | 0.01331 | 0.01418 | 0.02563 | 0.0841 | 0.28175
|  | 381 | 0.0272 | 0.02858 | 0.02605 | 0.0254 | 0.01724 | 0.0078 | 0.01678 | 0.01925 | 0.05357 | 0.23834
|  | 380 | 0.02317 | 0.02322 | 0.02831 | 0.03021 | 0.02384 | 0.02062 | 0.01327 | 0.01763 | 0.03818 | 0.16544
|  | 379 | 0.01836 | 0.01793 | 0.02516 | 0.02636 | 0.02454 | 0.02031 | 0.0145 | 0.01509 | 0.02802 | 0.10397
|  | 378 | 0.01342 | 0.01933 | 0.0181 | 0.02666 | 0.02728 | 0.02604 | 0.01884 | 0.01645 | 0.02719 | 0.06606
|  | 377 | 0.01214 | 0.01895 | 0.01521 | 0.02017 | 0.02887 | 0.03567 | 0.02086 | 0.01723 | 0.02146 | 0.04754
|  | 376 | 0.01226 | 0.01097 | 0.01222 | 0.01474 | 0.02293 | 0.02984 | 0.03156 | 0.0162 | 0.01866 | 0.03528
|  | 375 | 0.00898 | 0.00699 | 0.01586 | 0.0123 | 0.01821 | 0.02764 | 0.03042 | 0.02121 | 0.01776 | 0.02585
|  | 374 | 0.01136 | 0.00702 | 0.01002 | 0.00881 | 0.01721 | 0.02861 | 0.03665 | 0.02671 | 0.01794 | 0.02616
|  | 373 | 0.00914 | 0.00523 | 0.00523 | 0.00523 | 0.0101 | 0.02043 | 0.02882 | 0.03417 | 0.02529 | 0.02471
|  | 372 | 0.01159 | 0.00834 | 0.00772 | 0.00957 | 0.01389 | 0.01636 | 0.02855 | 0.03758 | 0.02978 | 0.02679
|  | 371 | 0.00979 | 0.01027 | 0.00589 | 0.00901 | 0.01027 | 0.00901 | 0.02096 | 0.0362 | 0.03742 | 0.02893
|  | 370 | 0.01523 | 0.01989 | 0.01099 | 0.00782 | 0.01226 | 0.01606 | 0.01935 | 0.0274 | 0.04225 | 0.0367
|  | 369 | 0.02142 | 0.0112 | 0.01359 | 0.01119 | 0.0076 | 0.0076 | 0.01904 | 0.02779 | 0.04472 | 0.04183
|  | 368 | 0.02355 | 0.02343 | 0.01614 | 0.01128 | 0.00946 | 0.01128 | 0.0169 | 0.01868 | 0.04648 | 0.05423
|  | 367 | 0.03038 | 0.02681 | 0.02249 | 0.02186 | 0.01386 | 0.00955 | 0.00989 | 0.01408 | 0.03686 | 0.0561
|  | 366 | 0.0303 | 0.02957 | 0.02332 | 0.02768 | 0.01584 | 0.01396 | 0.00816 | 0.01181 | 0.02703 | 0.05204
|  | 365 | 0.02536 | 0.02553 | 0.02552 | 0.0255 | 0.02298 | 0.01538 | 0.01314 | 0.01499 | 0.02426 | 0.04155
|  | 364 | 0.01782 | 0.02199 | 0.02069 | 0.02711 | 0.02004 | 0.01875 | 0.01138 | 0.01076 | 0.01889 | 0.03141
|  | 363 | 0.00863 | 0.01914 | 0.00944 | 0.02154 | 0.0288 | 0.01428 | 0.01155 | 0.00978 | 0.01214 | 0.02692
|  | 362 | 0.0087 | 0.01076 | 0.01076 | 0.01813 | 0.01937 | 0.02121 | 0.01947 | 0.01587 | 0.00928 | 0.02189
|  | 361 | 0.00879 | 0.00774 | 0.01024 | 0.01086 | 0.01773 | 0.02085 | 0.02701 | 0.01606 | 0.01302 | 0.02035
|  | 360 | 0.00986 | 0.011 | 0.00972 | 0.00717 | 0.01163 | 0.01799 | 0.01688 | 0.01565 | 0.01441 | 0.02126
|  | 359 | 0.00765 | 0.01062 | 0.00459 | 0.00881 | 0.01002 | 0.01182 | 0.01501 | 0.01913 | 0.01679 | 0.01034
|  | 358 | 0.00728 | 0.01014 | 0.00767 | 0.0089 | 0.01136 | 0.00706 | 0.01462 | 0.0212 | 0.01821 | 0.01225
|  | 357 | 0.00832 | 0.009 | 0.00649 | 0.00837 | 0.00649 | 0.00963 | 0.00815 | 0.02281 | 0.0167 | 0.01856
|  | 356 | 0.01089 | 0.00526 | 0.01616 | 0.00654 | 0.00526 | 0.0059 | 0.00949 | 0.01074 | 0.017 | 0.01826
|  | 355 | 0.01279 | 0.01005 | 0.00883 | 0.01126 | -0.00331 | 0.00276 | 0.00681 | 0.00918 | 0.01095 | 0.01983
|  | 354 | 0.014 | 0.01144 | 0.00895 | 0.01019 | 0.00708 | 0.0077 | 0.00931 | 0.0081 | 0.00628 | 0.01903
|  | 353 | 0.00988 | 0.00971 | 0.01035 | 0.00971 | 0.00716 | 0.01163 | 0.00697 | 0.00572 | 0.01194 | 0.01445
|  | 352 | 0.00604 | 0.00462 | 0.0079 | 0.0079 | 0.00593 | 0.00396 | 0.00449 | 0.00704 | 0.00769 | 0.01537
|  | 351 | 0.00687 | 0.00459 | 0.00773 | 0.00208 | 0.00396 | 0.00647 | 0.00385 | 0.00813 | 0.00996 | 0.01182
|  | 350 | 0.00847 | 0.00525 | 0.00914 | 0.00784 | 0.01238 | 0.00784 | 0.00699 | 0.00763 | 0.00448 | 0.01521