## Reflectance
ZBEx3 V Coating Reflectance
|  | Wavelength (nm) | Reflectance (%)
|  | 236.3929 | 19.968
|  | 242.9226 | 18.2763
|  | 248.7965 | 16.5848
|  | 254.6665 | 14.6585
Product Raw Data |  | 260.5373 | 12.7792
ZBEx3 V Coating Reflectance |  | 266.4097 | 10.9938
|  | 272.2844 | 9.3492
Item # | ZBEx3 | 278.811 | 7.4698
DISCLAIMER: The data presented here are typical. Slight variations in performance data will occur from lot to lot. Please contact Technical Support with any questions regarding the use or reliability of this data. |  | 284.6918 | 6.2008
|  | 290.5673 | 4.6032
|  | 296.4527 | 3.6159
|  | 302.3359 | 2.4877
|  | 308.2282 | 1.923
|  | 314.1206 | 1.3582
This data may be used in publications. However, please cite Thorlabs as the source. |  | 320.6695 | 0.8401
|  | 326.5665 | 0.5571
|  | 332.4643 | 0.321
Additional Information: |  | 338.3628 | 0.1318
|  | 344.2621 | -0.0104
|  | 350.1637 | -0.0118
|  | 356.0669 | 0.0807
|  | 362.6258 | 0.1731
|  | 368.5305 | 0.3595
|  | 374.4344 | 0.499
|  | 380.3383 | 0.6383
|  | 386.2438 | 0.8718
|  | 392.1485 | 1.0582
|  | 398.7105 | 1.3383
|  | 404.6167 | 1.6186
|  | 410.5222 | 1.8519
|  | 416.4269 | 2.0384
|  | 422.3338 | 2.3656
|  | 428.2386 | 2.5521
|  | 434.144 | 2.7854
|  | 440.7052 | 3.0186
|  | 446.6107 | 3.252
|  | 452.5162 | 3.4853
|  | 458.4216 | 3.7187
|  | 464.3248 | 3.8112
|  | 470.231 | 4.0915
|  | 476.7907 | 4.2308
|  | 482.6945 | 4.3703
|  | 488.5993 | 4.5567
|  | 494.5032 | 4.6961
|  | 500.4071 | 4.8356
|  | 506.3111 | 4.975
|  | 512.2158 | 5.1615
|  | 518.7739 | 5.2069
|  | 524.677 | 5.2993
|  | 530.581 | 5.4388
|  | 536.4834 | 5.4844
|  | 542.3865 | 5.5769
|  | 548.2889 | 5.6225
|  | 554.192 | 5.7149
|  | 560.7494 | 5.7134
|  | 566.6533 | 5.8529
|  | 572.5549 | 5.8515
|  | 578.4581 | 5.944
|  | 584.3605 | 5.9896
|  | 590.2621 | 5.9882
|  | 596.8202 | 6.0336
|  | 602.7226 | 6.0792
|  | 608.6242 | 6.0778
|  | 614.5258 | 6.0764
|  | 620.4282 | 6.1219
|  | 626.3314 | 6.2145
|  | 632.233 | 6.2131
|  | 638.7911 | 6.2585
|  | 644.6926 | 6.257
|  | 650.5944 | 6.2557
|  | 656.496 | 6.2543
|  | 662.3976 | 6.253
|  | 668.2992 | 6.2516
|  | 674.2008 | 6.2502
|  | 680.7582 | 6.2486
|  | 686.6598 | 6.2473
|  | 692.5614 | 6.2459
|  | 698.463 | 6.2445