## Transmission
|  | Wavelength (nm) | % Transmission
|  | 200 | 9.3e-05
|  | 201 | 0.000103
|  | 202 | 0.000103
|  | 203 | 0.000112
Product Raw Data |  | 204 | 0.000113
Ø25 mm Neutral Density Filter, AR Coated: 350-700 nm, OD: 1.0 |  | 205 | 0.000108
|  | 206 | 9e-05
Item # | NE10B-A | 207 | 8.5e-05
DISCLAIMER: The data presented here are typical. Slight variations in performance data will occur from lot to lot. Please contact Technical Support with any questions regarding the use or reliability of this data. |  | 208 | 7.9e-05
|  | 209 | 9.6e-05
|  | 210 | 9.3e-05
|  | 211 | 0.000102
|  | 212 | 9.3e-05
|  | 213 | 8.2e-05
|  | 214 | 8.6e-05
Additional Information: |  | 215 | 0.000104
Measurements Made at Normal Incidence |  | 216 | 8.7e-05
|  | 217 | 8.5e-05
|  | 218 | 7.8e-05
|  | 219 | 8.5e-05
|  | 220 | 9.1e-05
|  | 221 | 8.3e-05
|  | 222 | 7.8e-05
|  | 223 | 9.7e-05
|  | 224 | 8.3e-05
|  | 225 | 9.2e-05
|  | 226 | 8e-05
|  | 227 | 7.3e-05
|  | 228 | 7.4e-05
|  | 229 | 8.6e-05
|  | 230 | 8.6e-05
|  | 231 | 8e-05
|  | 232 | 6.7e-05
|  | 233 | 7.2e-05
|  | 234 | 7.8e-05
|  | 235 | 6.9e-05
|  | 236 | 6.6e-05
|  | 237 | 7.1e-05
|  | 238 | 6.4e-05
|  | 239 | 7.8e-05
|  | 240 | 7.9e-05
|  | 241 | 8.2e-05
|  | 242 | 6.5e-05
|  | 243 | 7.2e-05
|  | 244 | 7.7e-05
|  | 245 | 6.8e-05
|  | 246 | 6.5e-05
|  | 247 | 7.8e-05
|  | 248 | 7.6e-05
|  | 249 | 6.6e-05
|  | 250 | 6.6e-05
|  | 251 | 8e-05
|  | 252 | 7.9e-05
|  | 253 | 7e-05
|  | 254 | 6.1e-05
|  | 255 | 6.7e-05
|  | 256 | 6.7e-05
|  | 257 | 5.6e-05
|  | 258 | 5.4e-05
|  | 259 | 5.9e-05
|  | 260 | 7.4e-05
|  | 261 | 6.6e-05
|  | 262 | 6.6e-05
|  | 263 | 6.6e-05
|  | 264 | 6.2e-05
|  | 265 | 5.4e-05
|  | 266 | 4.5e-05
|  | 267 | 5e-05
|  | 268 | 3.7e-05
|  | 269 | 4.3e-05
|  | 270 | 4.7e-05
|  | 271 | 4.8e-05
|  | 272 | 3.6e-05
|  | 273 | 3.8e-05
|  | 274 | 3.9e-05
|  | 275 | 5.6e-05
|  | 276 | 6.2e-05
|  | 277 | 5.3e-05
|  | 278 | 3.5e-05
|  | 279 | 3.9e-05
|  | 280 | 4.7e-05
|  | 281 | 5.6e-05
|  | 282 | 5.2e-05
|  | 283 | 4.9e-05
|  | 284 | 4e-05
|  | 285 | 5.5e-05
|  | 286 | 5e-05
|  | 287 | 5.7e-05
|  | 288 | 5e-05
|  | 289 | 5e-05
|  | 290 | 4.9e-05
|  | 291 | 4.7e-05
|  | 292 | 6e-05
|  | 293 | 5.5e-05
|  | 294 | 4.9e-05
|  | 295 | 4.5e-05
|  | 296 | 4.8e-05
|  | 297 | 4e-05
|  | 298 | 4.7e-05
|  | 299 | 4.4e-05
|  | 300 | 4.7e-05
|  | 301 | 5.4e-05
|  | 302 | 3.2e-05
|  | 303 | 1.4e-05
|  | 304 | 2.7e-05
|  | 305 | 3.8e-05
|  | 306 | 3.2e-05
|  | 307 | 2.7e-05
|  | 308 | 4.4e-05
|  | 309 | 3e-05
|  | 310 | 1.7e-05
|  | 311 | 1.9e-05
|  | 312 | 2.5e-05
|  | 313 | 3.4e-05
|  | 314 | 3.1e-05
|  | 315 | 2.4e-05
|  | 316 | 2.6e-05
|  | 317 | 3.5e-05
|  | 318 | 4.4e-05
|  | 319 | 3.7e-05
|  | 320 | 3.5e-05
|  | 321 | 4e-05
|  | 322 | 3.4e-05
|  | 323 | 3.3e-05
|  | 324 | 3.2e-05
|  | 325 | 4.1e-05
|  | 326 | 4.4e-05
|  | 327 | 3.6e-05
|  | 328 | 4.6e-05
|  | 329 | 5e-05
|  | 330 | 4.7e-05
|  | 331 | 5.4e-05
|  | 332 | 8.7e-05
|  | 333 | 0.000125
|  | 334 | 0.000204
|  | 335 | 0.000346
|  | 336 | 0.00061
|  | 337 | 0.001029
|  | 338 | 0.001711
|  | 339 | 0.002775
|  | 340 | 0.004422
|  | 341 | 0.006823
|  | 342 | 0.01024
|  | 343 | 0.014918
|  | 344 | 0.021295
|  | 345 | 0.029857
|  | 346 | 0.04112
|  | 347 | 0.0559
|  | 348 | 0.074984
|  | 349 | 0.098999
|  | 350 | 0.128578
|  | 351 | 0.164397
|  | 352 | 0.206599
|  | 353 | 0.255724
|  | 354 | 0.312362
|  | 355 | 0.378332
|  | 356 | 0.453293
|  | 357 | 0.539521
|  | 358 | 0.636615
|  | 359 | 0.744226
|  | 360 | 0.863406
|  | 361 | 0.990061
|  | 362 | 1.124475
|  | 363 | 1.021307
|  | 364 | 1.442291
|  | 365 | 1.607594
|  | 366 | 1.712636
|  | 367 | 1.829351
|  | 368 | 1.946952
|  | 369 | 1.919142
|  | 370 | 2.067855
|  | 371 | 2.06144
|  | 372 | 2.235713
|  | 373 | 2.046223
|  | 374 | 1.978583
|  | 375 | 1.980937
|  | 376 | 1.898664
|  | 377 | 1.943886
|  | 378 | 1.902624
|  | 379 | 2.207637
|  | 380 | 2.252218
|  | 381 | 2.429798
|  | 382 | 2.762513
|  | 383 | 3.206812
|  | 384 | 3.401018
|  | 385 | 3.907131
|  | 386 | 4.207428
|  | 387 | 4.648787
|  | 388 | 4.839327
|  | 389 | 5.31897
|  | 390 | 5.759655
|  | 391 | 6.070983
|  | 392 | 6.459704
|  | 393 | 6.684703
|  | 394 | 6.940618
|  | 395 | 7.235741
|  | 396 | 7.478836
|  | 397 | 7.65757
|  | 398 | 7.869474
|  | 399 | 8.05458
|  | 400 | 8.168595
|  | 401 | 8.230547
|  | 402 | 8.359848
|  | 403 | 8.4733
|  | 404 | 8.445748
|  | 405 | 8.493366
|  | 406 | 8.509567
|  | 407 | 8.511114
|  | 408 | 8.574965
|  | 409 | 8.514482
|  | 410 | 8.492629
|  | 411 | 8.527333
|  | 412 | 8.532461
|  | 413 | 8.560336
|  | 414 | 8.563197
|  | 415 | 8.607471
|  | 416 | 8.663445
|  | 417 | 8.695203
|  | 418 | 8.794684
|  | 419 | 8.862
|  | 420 | 8.939709
|  | 421 | 8.974004
|  | 422 | 9.121552
|  | 423 | 9.168406
|  | 424 | 9.240251
|  | 425 | 9.355429
|  | 426 | 9.422911
|  | 427 | 9.462155
|  | 428 | 9.547137
|  | 429 | 9.562596
|  | 430 | 9.604855
|  | 431 | 9.616027
|  | 432 | 9.649871
|  | 433 | 9.631507
|  | 434 | 9.618368
|  | 435 | 9.607573
|  | 436 | 9.558363
|  | 437 | 9.524499
|  | 438 | 9.466775
|  | 439 | 9.491814
|  | 440 | 9.492948
|  | 441 | 9.535703
|  | 442 | 9.535791
|  | 443 | 9.631213
|  | 444 | 9.683391
|  | 445 | 9.778116
|  | 446 | 9.872304
|  | 447 | 10.003497
|  | 448 | 10.080242
|  | 449 | 10.214808
|  | 450 | 10.337145
|  | 451 | 10.479983
|  | 452 | 10.59842
|  | 453 | 10.693144
|  | 454 | 10.812978
|  | 455 | 10.902939
|  | 456 | 10.998051
|  | 457 | 11.060121
|  | 458 | 11.164213
|  | 459 | 11.196055
|  | 460 | 11.253209
|  | 461 | 11.286693
|  | 462 | 11.317197
|  | 463 | 11.326859
|  | 464 | 11.333468
|  | 465 | 11.32242
|  | 466 | 11.311223
|  | 467 | 11.286111
|  | 468 | 11.247323
|  | 469 | 11.219025
|  | 470 | 11.174256
|  | 471 | 11.145514
|  | 472 | 11.089848
|  | 473 | 11.043405
|  | 474 | 10.995941
|  | 475 | 10.955266
|  | 476 | 10.909818
|  | 477 | 10.848288
|  | 478 | 10.794223
|  | 479 | 10.739955
|  | 480 | 10.683089
|  | 481 | 10.625345
|  | 482 | 10.575176
|  | 483 | 10.537438
|  | 484 | 10.473389
|  | 485 | 10.442647
|  | 486 | 10.382637
|  | 487 | 10.350416
|  | 488 | 10.300754
|  | 489 | 10.261902
|  | 490 | 10.240008
|  | 491 | 10.189207
|  | 492 | 10.177375
|  | 493 | 10.137323
|  | 494 | 10.116748
|  | 495 | 10.074524
|  | 496 | 10.049307
|  | 497 | 10.026566
|  | 498 | 10.010714
|  | 499 | 9.984466
|  | 500 | 9.969891
|  | 501 | 9.955051
|  | 502 | 9.939427
|  | 503 | 9.927765
|  | 504 | 9.914665
|  | 505 | 9.905961
|  | 506 | 9.882
|  | 507 | 9.887477
|  | 508 | 9.894707
|  | 509 | 9.877595
|  | 510 | 9.890631
|  | 511 | 9.908578
|  | 512 | 9.916772
|  | 513 | 9.929723
|  | 514 | 9.940865
|  | 515 | 9.965487
|  | 516 | 9.975257
|  | 517 | 10.010664
|  | 518 | 10.032992
|  | 519 | 10.052177
|  | 520 | 10.082447
|  | 521 | 10.10189
|  | 522 | 10.132366
|  | 523 | 10.175001
|  | 524 | 10.209916
|  | 525 | 10.248429
|  | 526 | 10.284616
|  | 527 | 10.321501
|  | 528 | 10.376227
|  | 529 | 10.41876
|  | 530 | 10.460777
|  | 531 | 10.50286
|  | 532 | 10.555099
|  | 533 | 10.595271
|  | 534 | 10.638023
|  | 535 | 10.673462
|  | 536 | 10.708072
|  | 537 | 10.747463
|  | 538 | 10.789628
|  | 539 | 10.833937
|  | 540 | 10.846803
|  | 541 | 10.877468
|  | 542 | 10.88689
|  | 543 | 10.906644
|  | 544 | 10.919903
|  | 545 | 10.940819
|  | 546 | 10.942015
|  | 547 | 10.941891
|  | 548 | 10.947064
|  | 549 | 10.934459
|  | 550 | 10.930141
|  | 551 | 10.92143
|  | 552 | 10.886374
|  | 553 | 10.872743
|  | 554 | 10.836417
|  | 555 | 10.8091
|  | 556 | 10.782923
|  | 557 | 10.751523
|  | 558 | 10.693851
|  | 559 | 10.658639
|  | 560 | 10.620017
|  | 561 | 10.578344
|  | 562 | 10.523556
|  | 563 | 10.49099
|  | 564 | 10.426135
|  | 565 | 10.362337
|  | 566 | 10.331125
|  | 567 | 10.261628
|  | 568 | 10.196276
|  | 569 | 10.132117
|  | 570 | 10.097254
|  | 571 | 10.03841
|  | 572 | 9.977471
|  | 573 | 9.923507
|  | 574 | 9.872413
|  | 575 | 9.816079
|  | 576 | 9.75883
|  | 577 | 9.709274
|  | 578 | 9.657799
|  | 579 | 9.617948
|  | 580 | 9.567822
|  | 581 | 9.527519
|  | 582 | 9.49308
|  | 583 | 9.449634
|  | 584 | 9.411983
|  | 585 | 9.392386
|  | 586 | 9.360496
|  | 587 | 9.336348
|  | 588 | 9.325802
|  | 589 | 9.304614
|  | 590 | 9.296576
|  | 591 | 9.296028
|  | 592 | 9.298754
|  | 593 | 9.306813
|  | 594 | 9.311534
|  | 595 | 9.323708
|  | 596 | 9.34365
|  | 597 | 9.355011
|  | 598 | 9.379586
|  | 599 | 9.402718
|  | 600 | 9.415724
|  | 601 | 9.445263
|  | 602 | 9.472602
|  | 603 | 9.491675
|  | 604 | 9.522893
|  | 605 | 9.550281
|  | 606 | 9.572577
|  | 607 | 9.60287
|  | 608 | 9.631332
|  | 609 | 9.66105
|  | 610 | 9.68869
|  | 611 | 9.720722
|  | 612 | 9.750529
|  | 613 | 9.779653
|  | 614 | 9.806237
|  | 615 | 9.838911
|  | 616 | 9.864517
|  | 617 | 9.88856
|  | 618 | 9.91837
|  | 619 | 9.942997
|  | 620 | 9.96139
|  | 621 | 9.980449
|  | 622 | 10.004337
|  | 623 | 10.015571
|  | 624 | 10.028745
|  | 625 | 10.042038
|  | 626 | 10.050005
|  | 627 | 10.057201
|  | 628 | 10.062678
|  | 629 | 10.063511
|  | 630 | 10.059861
|  | 631 | 10.065894
|  | 632 | 10.057393
|  | 633 | 10.055285
|  | 634 | 10.051321
|  | 635 | 10.04042
|  | 636 | 10.043143
|  | 637 | 10.042029
|  | 638 | 10.032269
|  | 639 | 10.025098
|  | 640 | 10.027452
|  | 641 | 10.021474
|  | 642 | 10.023797
|  | 643 | 10.020941
|  | 644 | 10.027563
|  | 645 | 10.033975
|  | 646 | 10.037462
|  | 647 | 10.053123
|  | 648 | 10.064022
|  | 649 | 10.086568
|  | 650 | 10.112574
|  | 651 | 10.135911
|  | 652 | 10.167018
|  | 653 | 10.196766
|  | 654 | 10.230864
|  | 655 | 10.275965
|  | 656 | 10.317886
|  | 657 | 10.369748
|  | 658 | 10.422935
|  | 659 | 10.48368
|  | 660 | 10.550072
|  | 661 | 10.618184
|  | 662 | 10.692158
|  | 663 | 10.774799
|  | 664 | 10.858653
|  | 665 | 10.951317
|  | 666 | 11.04992
|  | 667 | 11.154675
|  | 668 | 11.265494
|  | 669 | 11.37922
|  | 670 | 11.504709
|  | 671 | 11.638599
|  | 672 | 11.771033
|  | 673 | 11.914664
|  | 674 | 12.069309
|  | 675 | 12.229713
|  | 676 | 12.387876
|  | 677 | 12.554412
|  | 678 | 12.731302
|  | 679 | 12.911026
|  | 680 | 13.082786
|  | 681 | 13.272217
|  | 682 | 13.455873
|  | 683 | 13.644773
|  | 684 | 13.835973
|  | 685 | 14.020465
|  | 686 | 14.207753
|  | 687 | 14.387067
|  | 688 | 14.567974
|  | 689 | 14.749103
|  | 690 | 14.923343
|  | 691 | 15.088556
|  | 692 | 15.258913
|  | 693 | 15.414672
|  | 694 | 15.569359
|  | 695 | 15.714882
|  | 696 | 15.859246
|  | 697 | 15.99482
|  | 698 | 16.11883
|  | 699 | 16.246012
|  | 700 | 16.366533
|  | 701 | 16.472275
|  | 702 | 16.578403
|  | 703 | 16.676182
|  | 704 | 16.768406
|  | 705 | 16.861652
|  | 706 | 16.940702
|  | 707 | 17.020267
|  | 708 | 17.087622
|  | 709 | 17.155821
|  | 710 | 17.21212
|  | 711 | 17.280952
|  | 712 | 17.330021
|  | 713 | 17.382946
|  | 714 | 17.435236
|  | 715 | 17.463297
|  | 716 | 17.51511
|  | 717 | 17.547459
|  | 718 | 17.581434
|  | 719 | 17.600395
|  | 720 | 17.631397
|  | 721 | 17.662857
|  | 722 | 17.677176
|  | 723 | 17.694277
|  | 724 | 17.708185
|  | 725 | 17.716904
|  | 726 | 17.732121
|  | 727 | 17.737942
|  | 728 | 17.747814
|  | 729 | 17.750265
|  | 730 | 17.749456
|  | 731 | 17.753103
|  | 732 | 17.754343
|  | 733 | 17.743179
|  | 734 | 17.743322
|  | 735 | 17.736628
|  | 736 | 17.729971
|  | 737 | 17.724749
|  | 738 | 17.720892
|  | 739 | 17.705662
|  | 740 | 17.690733
|  | 741 | 17.675812
|  | 742 | 17.65764
|  | 743 | 17.643368
|  | 744 | 17.621656
|  | 745 | 17.601009
|  | 746 | 17.583498
|  | 747 | 17.562452
|  | 748 | 17.545029
|  | 749 | 17.513014
|  | 750 | 17.489426
|  | 751 | 17.469309
|  | 752 | 17.439518
|  | 753 | 17.421301
|  | 754 | 17.393255
|  | 755 | 17.363596
|  | 756 | 17.332109
|  | 757 | 17.300949
|  | 758 | 17.278341
|  | 759 | 17.23892
|  | 760 | 17.217403
|  | 761 | 17.178551
|  | 762 | 17.149525
|  | 763 | 17.112518
|  | 764 | 17.080454
|  | 765 | 17.050024
|  | 766 | 17.010746
|  | 767 | 16.976345
|  | 768 | 16.933254
|  | 769 | 16.904716
|  | 770 | 16.869446
|  | 771 | 16.828398
|  | 772 | 16.79454
|  | 773 | 16.755413
|  | 774 | 16.713539
|  | 775 | 16.676821
|  | 776 | 16.639669
|  | 777 | 16.603621
|  | 778 | 16.563271
|  | 779 | 16.523819
|  | 780 | 16.47373
|  | 781 | 16.444324
|  | 782 | 16.394615
|  | 783 | 16.36101
|  | 784 | 16.32118
|  | 785 | 16.27828
|  | 786 | 16.232206
|  | 787 | 16.190983
|  | 788 | 16.151724
|  | 789 | 16.109987
|  | 790 | 16.072126
|  | 791 | 16.025732
|  | 792 | 15.986835
|  | 793 | 15.941636
|  | 794 | 15.903547
|  | 795 | 15.852915
|  | 796 | 15.812464
|  | 797 | 15.762459
|  | 798 | 15.720379
|  | 799 | 15.681498
|  | 800 | 15.640776
|  | 801 | 15.590401
|  | 802 | 15.551586
|  | 803 | 15.509011
|  | 804 | 15.466684
|  | 805 | 15.420861
|  | 806 | 15.377553
|  | 807 | 15.332571
|  | 808 | 15.2898
|  | 809 | 15.246144
|  | 810 | 15.198001
|  | 811 | 15.156219
|  | 812 | 15.112135
|  | 813 | 15.071506
|  | 814 | 15.026733
|  | 815 | 14.979175
|  | 816 | 14.938278
|  | 817 | 14.89665
|  | 818 | 14.852182
|  | 819 | 14.813153
|  | 820 | 14.764616
|  | 821 | 14.712689
|  | 822 | 14.675109
|  | 823 | 14.638187
|  | 824 | 14.59034
|  | 825 | 14.550391
|  | 826 | 14.504642
|  | 827 | 14.467174
|  | 828 | 14.418687
|  | 829 | 14.375957
|  | 830 | 14.333057
|  | 831 | 14.295208
|  | 832 | 14.241446
|  | 833 | 14.20176
|  | 834 | 14.157978
|  | 835 | 14.118162
|  | 836 | 14.076556
|  | 837 | 14.031072
|  | 838 | 13.99174
|  | 839 | 13.945033
|  | 840 | 13.908078
|  | 841 | 13.868991
|  | 842 | 13.82752
|  | 843 | 13.780212
|  | 844 | 13.736646
|  | 845 | 13.695447
|  | 846 | 13.654134
|  | 847 | 13.611918
|  | 848 | 13.573718
|  | 849 | 13.532911
|  | 850 | 13.488059
|  | 851 | 13.448652
|  | 852 | 13.409278
|  | 853 | 13.365594
|  | 854 | 13.321548
|  | 855 | 13.282694
|  | 856 | 13.238554
|  | 857 | 13.197987
|  | 858 | 13.158234
|  | 859 | 13.119888
|  | 860 | 13.078867
|  | 861 | 13.03629
|  | 862 | 12.997108
|  | 863 | 12.954169
|  | 864 | 12.915103
|  | 865 | 12.876052
|  | 866 | 12.835429
|  | 867 | 12.79366
|  | 868 | 12.757953
|  | 869 | 12.715796
|  | 870 | 12.67998
|  | 871 | 12.638558
|  | 872 | 12.599065
|  | 873 | 12.559854
|  | 874 | 12.520604
|  | 875 | 12.483265
|  | 876 | 12.442154
|  | 877 | 12.405366
|  | 878 | 12.36595
|  | 879 | 12.32789
|  | 880 | 12.287172
|  | 881 | 12.25162
|  | 882 | 12.212651
|  | 883 | 12.174504
|  | 884 | 12.138065
|  | 885 | 12.101786
|  | 886 | 12.062524
|  | 887 | 12.023778
|  | 888 | 11.987957
|  | 889 | 11.948066
|  | 890 | 11.912447
|  | 891 | 11.875972
|  | 892 | 11.840226
|  | 893 | 11.802537
|  | 894 | 11.765424
|  | 895 | 11.727979
|  | 896 | 11.693716
|  | 897 | 11.656804
|  | 898 | 11.621063
|  | 899 | 11.584569
|  | 900 | 11.549968
|  | 901 | 11.512671
|  | 902 | 11.477932
|  | 903 | 11.444211
|  | 904 | 11.409374
|  | 905 | 11.374541
|  | 906 | 11.340349
|  | 907 | 11.30552
|  | 908 | 11.269403
|  | 909 | 11.233642
|  | 910 | 11.200118
|  | 911 | 11.167862
|  | 912 | 11.134176
|  | 913 | 11.099927
|  | 914 | 11.066514
|  | 915 | 11.031902
|  | 916 | 10.99933
|  | 917 | 10.965851
|  | 918 | 10.933516
|  | 919 | 10.901526
|  | 920 | 10.866366
|  | 921 | 10.836239
|  | 922 | 10.803302
|  | 923 | 10.772172
|  | 924 | 10.738799
|  | 925 | 10.709663
|  | 926 | 10.677685
|  | 927 | 10.645154
|  | 928 | 10.614247
|  | 929 | 10.584422
|  | 930 | 10.554969
|  | 931 | 10.522998
|  | 932 | 10.492765
|  | 933 | 10.462845
|  | 934 | 10.431785
|  | 935 | 10.403194
|  | 936 | 10.372058
|  | 937 | 10.343567
|  | 938 | 10.313905
|  | 939 | 10.2859
|  | 940 | 10.257181
|  | 941 | 10.227552
|  | 942 | 10.199599
|  | 943 | 10.171002
|  | 944 | 10.142315
|  | 945 | 10.113107
|  | 946 | 10.084756
|  | 947 | 10.057493
|  | 948 | 10.029979
|  | 949 | 10.001743
|  | 950 | 9.976137
|  | 951 | 9.948253
|  | 952 | 9.919226
|  | 953 | 9.893068
|  | 954 | 9.867589
|  | 955 | 9.83989
|  | 956 | 9.81333
|  | 957 | 9.788995
|  | 958 | 9.763003
|  | 959 | 9.736694
|  | 960 | 9.712312
|  | 961 | 9.686995
|  | 962 | 9.66121
|  | 963 | 9.637098
|  | 964 | 9.612947
|  | 965 | 9.588219
|  | 966 | 9.563737
|  | 967 | 9.540819
|  | 968 | 9.516759
|  | 969 | 9.493217
|  | 970 | 9.469787
|  | 971 | 9.446919
|  | 972 | 9.424179
|  | 973 | 9.401512
|  | 974 | 9.378311
|  | 975 | 9.356838
|  | 976 | 9.335172
|  | 977 | 9.312057
|  | 978 | 9.289906
|  | 979 | 9.269172
|  | 980 | 9.247533
|  | 981 | 9.225924
|  | 982 | 9.205151
|  | 983 | 9.184422
|  | 984 | 9.163318
|  | 985 | 9.142596
|  | 986 | 9.122493
|  | 987 | 9.102978
|  | 988 | 9.082258
|  | 989 | 9.06219
|  | 990 | 9.042933
|  | 991 | 9.023129
|  | 992 | 9.003547
|  | 993 | 8.985231
|  | 994 | 8.966377
|  | 995 | 8.947495
|  | 996 | 8.929
|  | 997 | 8.911133
|  | 998 | 8.892513
|  | 999 | 8.875044
|  | 1000 | 8.856832
|  | 1001 | 8.840745
|  | 1002 | 8.821272
|  | 1003 | 8.804846
|  | 1004 | 8.787732
|  | 1005 | 8.771357
|  | 1006 | 8.753208
|  | 1007 | 8.737517
|  | 1008 | 8.720722
|  | 1009 | 8.705427
|  | 1010 | 8.68859
|  | 1011 | 8.674537
|  | 1012 | 8.657416
|  | 1013 | 8.641482
|  | 1014 | 8.628176
|  | 1015 | 8.612574
|  | 1016 | 8.596611
|  | 1017 | 8.582687
|  | 1018 | 8.567822
|  | 1019 | 8.553178
|  | 1020 | 8.539853
|  | 1021 | 8.525455
|  | 1022 | 8.510355
|  | 1023 | 8.497636
|  | 1024 | 8.483162
|  | 1025 | 8.469652
|  | 1026 | 8.457145
|  | 1027 | 8.44362
|  | 1028 | 8.431282
|  | 1029 | 8.418395
|  | 1030 | 8.40657
|  | 1031 | 8.392838
|  | 1032 | 8.381576
|  | 1033 | 8.370037
|  | 1034 | 8.357093
|  | 1035 | 8.345649
|  | 1036 | 8.333823
|  | 1037 | 8.323242
|  | 1038 | 8.311585
|  | 1039 | 8.301711
|  | 1040 | 8.2903
|  | 1041 | 8.278738
|  | 1042 | 8.269304
|  | 1043 | 8.258157
|  | 1044 | 8.248523
|  | 1045 | 8.238045
|  | 1046 | 8.228165
|  | 1047 | 8.218174
|  | 1048 | 8.209883
|  | 1049 | 8.199383
|  | 1050 | 8.175711
|  | 1051 | 8.164023
|  | 1052 | 8.156205
|  | 1053 | 8.147336
|  | 1054 | 8.136947
|  | 1055 | 8.129622
|  | 1056 | 8.120144
|  | 1057 | 8.114914
|  | 1058 | 8.108263
|  | 1059 | 8.098866
|  | 1060 | 8.089658
|  | 1061 | 8.083951
|  | 1062 | 8.076374
|  | 1063 | 8.068058
|  | 1064 | 8.062643
|  | 1065 | 8.056445
|  | 1066 | 8.048551
|  | 1067 | 8.0385
|  | 1068 | 8.035584
|  | 1069 | 8.029057
|  | 1070 | 8.022387
|  | 1071 | 8.017324
|  | 1072 | 8.011966
|  | 1073 | 8.007133
|  | 1074 | 7.99821
|  | 1075 | 7.993917
|  | 1076 | 7.992255
|  | 1077 | 7.982436
|  | 1078 | 7.980133
|  | 1079 | 7.975145
|  | 1080 | 7.970556
|  | 1081 | 7.964936
|  | 1082 | 7.960385
|  | 1083 | 7.957233
|  | 1084 | 7.952504
|  | 1085 | 7.94798
|  | 1086 | 7.945758
|  | 1087 | 7.943027
|  | 1088 | 7.93889
|  | 1089 | 7.936436
|  | 1090 | 7.933699
|  | 1091 | 7.929563
|  | 1092 | 7.92599
|  | 1093 | 7.926719
|  | 1094 | 7.924599
|  | 1095 | 7.918754
|  | 1096 | 7.918465
|  | 1097 | 7.918065
|  | 1098 | 7.912871
|  | 1099 | 7.912246
|  | 1100 | 7.911984
|  | 1101 | 7.912126
|  | 1102 | 7.911544
|  | 1103 | 7.90816
|  | 1104 | 7.907086
|  | 1105 | 7.906154
|  | 1106 | 7.905544
|  | 1107 | 7.907111
|  | 1108 | 7.906079
|  | 1109 | 7.90703
|  | 1110 | 7.905121
|  | 1111 | 7.905343
|  | 1112 | 7.906488
|  | 1113 | 7.905995
|  | 1114 | 7.908957
|  | 1115 | 7.910676
|  | 1116 | 7.91083
|  | 1117 | 7.908916
|  | 1118 | 7.9127
|  | 1119 | 7.918551
|  | 1120 | 7.91424
|  | 1121 | 7.918774
|  | 1122 | 7.921324
|  | 1123 | 7.921419
|  | 1124 | 7.923333
|  | 1125 | 7.926401
|  | 1126 | 7.928314
|  | 1127 | 7.931565
|  | 1128 | 7.935591
|  | 1129 | 7.938881
|  | 1130 | 7.941054
|  | 1131 | 7.942342
|  | 1132 | 7.949466
|  | 1133 | 7.951144
|  | 1134 | 7.955866
|  | 1135 | 7.959971
|  | 1136 | 7.966281
|  | 1137 | 7.974555
|  | 1138 | 7.966265
|  | 1139 | 7.980856
|  | 1140 | 7.981659
|  | 1141 | 7.987849
|  | 1142 | 7.997103
|  | 1143 | 7.996802
|  | 1144 | 8.003593
|  | 1145 | 8.009706
|  | 1146 | 8.018396
|  | 1147 | 8.021452
|  | 1148 | 8.027888
|  | 1149 | 8.037354
|  | 1150 | 8.036033
|  | 1151 | 8.047833
|  | 1152 | 8.054253
|  | 1153 | 8.061087
|  | 1154 | 8.066653
|  | 1155 | 8.078571
|  | 1156 | 8.082719
|  | 1157 | 8.092912
|  | 1158 | 8.095176
|  | 1159 | 8.106017
|  | 1160 | 8.116011
|  | 1161 | 8.1219
|  | 1162 | 8.130606
|  | 1163 | 8.142157
|  | 1164 | 8.145599
|  | 1165 | 8.156371
|  | 1166 | 8.16898
|  | 1167 | 8.174621
|  | 1168 | 8.192632
|  | 1169 | 8.190411
|  | 1170 | 8.204944
|  | 1171 | 8.215146
|  | 1172 | 8.22553
|  | 1173 | 8.237908
|  | 1174 | 8.244523
|  | 1175 | 8.258756
|  | 1176 | 8.269673
|  | 1177 | 8.278818
|  | 1178 | 8.290144
|  | 1179 | 8.303891
|  | 1180 | 8.314345
|  | 1181 | 8.326657
|  | 1182 | 8.334274
|  | 1183 | 8.349271
|  | 1184 | 8.362745
|  | 1185 | 8.374603
|  | 1186 | 8.390606
|  | 1187 | 8.398469
|  | 1188 | 8.416
|  | 1189 | 8.42786
|  | 1190 | 8.440224
|  | 1191 | 8.45318
|  | 1192 | 8.467249
|  | 1193 | 8.482347
|  | 1194 | 8.493255
|  | 1195 | 8.509772
|  | 1196 | 8.522297
|  | 1197 | 8.53903
|  | 1198 | 8.554626
|  | 1199 | 8.568545
|  | 1200 | 8.586231
|  | 1201 | 8.600553
|  | 1202 | 8.611875
|  | 1203 | 8.628933
|  | 1204 | 8.645845
|  | 1205 | 8.662113
|  | 1206 | 8.677664
|  | 1207 | 8.693706
|  | 1208 | 8.711246
|  | 1209 | 8.727082
|  | 1210 | 8.74512
|  | 1211 | 8.773963
|  | 1212 | 8.780284
|  | 1213 | 8.797184
|  | 1214 | 8.813375
|  | 1215 | 8.83483
|  | 1216 | 8.85203
|  | 1217 | 8.86712
|  | 1218 | 8.88772
|  | 1219 | 8.907529
|  | 1220 | 8.925548
|  | 1221 | 8.939251
|  | 1222 | 8.966621
|  | 1223 | 8.984857
|  | 1224 | 9.001621
|  | 1225 | 9.020352
|  | 1226 | 9.043163
|  | 1227 | 9.068406
|  | 1228 | 9.086572
|  | 1229 | 9.104334
|  | 1230 | 9.120073
|  | 1231 | 9.148543
|  | 1232 | 9.169388
|  | 1233 | 9.190683
|  | 1234 | 9.207292
|  | 1235 | 9.230434
|  | 1236 | 9.2613
|  | 1237 | 9.278316
|  | 1238 | 9.297971
|  | 1239 | 9.319925
|  | 1240 | 9.347143
|  | 1241 | 9.368243
|  | 1242 | 9.391414
|  | 1243 | 9.417082
|  | 1244 | 9.439837
|  | 1245 | 9.463639
|  | 1246 | 9.486646
|  | 1247 | 9.511469
|  | 1248 | 9.536821
|  | 1249 | 9.562396
|  | 1250 | 9.586765
|  | 1251 | 9.588556
|  | 1252 | 9.634253
|  | 1253 | 9.659366
|  | 1254 | 9.688386
|  | 1255 | 9.713284
|  | 1256 | 9.736218
|  | 1257 | 9.764399
|  | 1258 | 9.797557
|  | 1259 | 9.820392
|  | 1260 | 9.843324
|  | 1261 | 9.874706
|  | 1262 | 9.901504
|  | 1263 | 9.927341
|  | 1264 | 9.953141
|  | 1265 | 9.982749
|  | 1266 | 9.984656
|  | 1267 | 10.038109
|  | 1268 | 10.065055
|  | 1269 | 10.095537
|  | 1270 | 10.124001
|  | 1271 | 10.150854
|  | 1272 | 10.181011
|  | 1273 | 10.210234
|  | 1274 | 10.23774
|  | 1275 | 10.268314
|  | 1276 | 10.298591
|  | 1277 | 10.328379
|  | 1278 | 10.357448
|  | 1279 | 10.388586
|  | 1280 | 10.419347
|  | 1281 | 10.450614
|  | 1282 | 10.480604
|  | 1283 | 10.514046
|  | 1284 | 10.542595
|  | 1285 | 10.571472
|  | 1286 | 10.606981
|  | 1287 | 10.639519
|  | 1288 | 10.671433
|  | 1289 | 10.702274
|  | 1290 | 10.734282
|  | 1291 | 10.766636
|  | 1292 | 10.798813
|  | 1293 | 10.830908
|  | 1294 | 10.865667
|  | 1295 | 10.897907
|  | 1296 | 10.928429
|  | 1297 | 10.966724
|  | 1298 | 10.995638
|  | 1299 | 11.031224
|  | 1300 | 11.065028
|  | 1301 | 11.09903
|  | 1302 | 11.13445
|  | 1303 | 11.167147
|  | 1304 | 11.202981
|  | 1305 | 11.235287
|  | 1306 | 11.274514
|  | 1307 | 11.302073
|  | 1308 | 11.34248
|  | 1309 | 11.375818
|  | 1310 | 11.413087
|  | 1311 | 11.453181
|  | 1312 | 11.484924
|  | 1313 | 11.516868
|  | 1314 | 11.554982
|  | 1315 | 11.597174
|  | 1316 | 11.620451
|  | 1317 | 11.66446
|  | 1318 | 11.700216
|  | 1319 | 11.737863
|  | 1320 | 11.775104
|  | 1321 | 11.810843
|  | 1322 | 11.846543
|  | 1323 | 11.88425
|  | 1324 | 11.920421
|  | 1325 | 11.960978
|  | 1326 | 11.996553
|  | 1327 | 12.032879
|  | 1328 | 12.071087
|  | 1329 | 12.107327
|  | 1330 | 12.146692
|  | 1331 | 12.187492
|  | 1332 | 12.222474
|  | 1333 | 12.262292
|  | 1334 | 12.302489
|  | 1335 | 12.340954
|  | 1336 | 12.375331
|  | 1337 | 12.418426
|  | 1338 | 12.457518
|  | 1339 | 12.492826
|  | 1340 | 12.528278
|  | 1341 | 12.574042
|  | 1342 | 12.617609
|  | 1343 | 12.65161
|  | 1344 | 12.695869
|  | 1345 | 12.729051
|  | 1346 | 12.765153
|  | 1347 | 12.808828
|  | 1348 | 12.848142
|  | 1349 | 12.887369
|  | 1350 | 12.928576
|  | 1351 | 12.966771
|  | 1352 | 13.007343
|  | 1353 | 13.048678
|  | 1354 | 13.089585
|  | 1355 | 13.128651
|  | 1356 | 13.170369
|  | 1357 | 13.209984
|  | 1358 | 13.250608
|  | 1359 | 13.293245
|  | 1360 | 13.335178
|  | 1361 | 13.373179
|  | 1362 | 13.417931
|  | 1363 | 13.461557
|  | 1364 | 13.505597
|  | 1365 | 13.546738
|  | 1366 | 13.592596
|  | 1367 | 13.627793
|  | 1368 | 13.668058
|  | 1369 | 13.71322
|  | 1370 | 13.752845
|  | 1371 | 13.789518
|  | 1372 | 13.832852
|  | 1373 | 13.870767
|  | 1374 | 13.91161
|  | 1375 | 13.953093
|  | 1376 | 13.9873
|  | 1377 | 14.025895
|  | 1378 | 14.062375
|  | 1379 | 14.104048
|  | 1380 | 14.145533
|  | 1381 | 14.18338
|  | 1382 | 14.228134
|  | 1383 | 14.266562
|  | 1384 | 14.303878
|  | 1385 | 14.34471
|  | 1386 | 14.383607
|  | 1387 | 14.416106
|  | 1388 | 14.459227
|  | 1389 | 14.491566
|  | 1390 | 14.530088
|  | 1391 | 14.564355
|  | 1392 | 14.599362
|  | 1393 | 14.635767
|  | 1394 | 14.672963
|  | 1395 | 14.708677
|  | 1396 | 14.750165
|  | 1397 | 14.787386
|  | 1398 | 14.816488
|  | 1399 | 14.85196
|  | 1400 | 14.887406
|  | 1401 | 14.926561
|  | 1402 | 14.962694
|  | 1403 | 15.00157
|  | 1404 | 15.045853
|  | 1405 | 15.064362
|  | 1406 | 15.119745
|  | 1407 | 15.150797
|  | 1408 | 15.198708
|  | 1409 | 15.231635
|  | 1410 | 15.280446
|  | 1411 | 15.318516
|  | 1412 | 15.363437
|  | 1413 | 15.401668
|  | 1414 | 15.441583
|  | 1415 | 15.482029
|  | 1416 | 15.525861
|  | 1417 | 15.57076
|  | 1418 | 15.614698
|  | 1419 | 15.657951
|  | 1420 | 15.699636
|  | 1421 | 15.731944
|  | 1422 | 15.784505
|  | 1423 | 15.828074
|  | 1424 | 15.867105
|  | 1425 | 15.911924
|  | 1426 | 15.955825
|  | 1427 | 15.996468
|  | 1428 | 16.04188
|  | 1429 | 16.083986
|  | 1430 | 16.12744
|  | 1431 | 16.169895
|  | 1432 | 16.214729
|  | 1433 | 16.259329
|  | 1434 | 16.29875
|  | 1435 | 16.341667
|  | 1436 | 16.383162
|  | 1437 | 16.425201
|  | 1438 | 16.469725
|  | 1439 | 16.509842
|  | 1440 | 16.55101
|  | 1441 | 16.593187
|  | 1442 | 16.635984
|  | 1443 | 16.675837
|  | 1444 | 16.719992
|  | 1445 | 16.759132
|  | 1446 | 16.79932
|  | 1447 | 16.84149
|  | 1448 | 16.882067
|  | 1449 | 16.921038
|  | 1450 | 16.961533
|  | 1451 | 17.00123
|  | 1452 | 17.04001
|  | 1453 | 17.081572
|  | 1454 | 17.121166
|  | 1455 | 17.161953
|  | 1456 | 17.198723
|  | 1457 | 17.23625
|  | 1458 | 17.274803
|  | 1459 | 17.313278
|  | 1460 | 17.35351
|  | 1461 | 17.392605
|  | 1462 | 17.43103
|  | 1463 | 17.469376
|  | 1464 | 17.507135
|  | 1465 | 17.546366
|  | 1466 | 17.597416
|  | 1467 | 17.621105
|  | 1468 | 17.612417
|  | 1469 | 17.692669
|  | 1470 | 17.735661
|  | 1471 | 17.775436
|  | 1472 | 17.805752
|  | 1473 | 17.841656
|  | 1474 | 17.875828
|  | 1475 | 17.911514
|  | 1476 | 17.950834
|  | 1477 | 17.982927
|  | 1478 | 18.01819
|  | 1479 | 18.054199
|  | 1480 | 18.091045
|  | 1481 | 18.125433
|  | 1482 | 18.159752
|  | 1483 | 18.197189
|  | 1484 | 18.237206
|  | 1485 | 18.261654
|  | 1486 | 18.295374
|  | 1487 | 18.329981
|  | 1488 | 18.364153
|  | 1489 | 18.398941
|  | 1490 | 18.431841
|  | 1491 | 18.467281
|  | 1492 | 18.487387
|  | 1493 | 18.528255
|  | 1494 | 18.561937
|  | 1495 | 18.595329
|  | 1496 | 18.626955
|  | 1497 | 18.649727
|  | 1498 | 18.68824
|  | 1499 | 18.722694
|  | 1500 | 18.748894
|  | 1501 | 18.781002
|  | 1502 | 18.808212
|  | 1503 | 18.839931
|  | 1504 | 18.877892
|  | 1505 | 18.901411
|  | 1506 | 18.930943
|  | 1507 | 18.951645
|  | 1508 | 18.989048
|  | 1509 | 19.019896
|  | 1510 | 19.044313
|  | 1511 | 19.074913
|  | 1512 | 19.117733
|  | 1513 | 19.121647
|  | 1514 | 19.159723
|  | 1515 | 19.188633
|  | 1516 | 19.216101
|  | 1517 | 19.239891
|  | 1518 | 19.266174
|  | 1519 | 19.295446
|  | 1520 | 19.324598
|  | 1521 | 19.353827
|  | 1522 | 19.358929
|  | 1523 | 19.398466
|  | 1524 | 19.431131
|  | 1525 | 19.452412
|  | 1526 | 19.465734
|  | 1527 | 19.499817
|  | 1528 | 19.527752
|  | 1529 | 19.549381
|  | 1530 | 19.571865
|  | 1531 | 19.585974
|  | 1532 | 19.622065
|  | 1533 | 19.646347
|  | 1534 | 19.664164
|  | 1535 | 19.679346
|  | 1536 | 19.717516
|  | 1537 | 19.734398
|  | 1538 | 19.744392
|  | 1539 | 19.784048
|  | 1540 | 19.801392
|  | 1541 | 19.818789
|  | 1542 | 19.840509
|  | 1543 | 19.85211
|  | 1544 | 19.890034
|  | 1545 | 19.900776
|  | 1546 | 19.922569
|  | 1547 | 19.929394
|  | 1548 | 19.972061
|  | 1549 | 19.981951
|  | 1550 | 19.995609
|  | 1551 | 20.015266
|  | 1552 | 20.03871
|  | 1553 | 20.060135
|  | 1554 | 20.076242
|  | 1555 | 20.094446
|  | 1556 | 20.110559
|  | 1557 | 20.137859
|  | 1558 | 20.147879
|  | 1559 | 20.164371
|  | 1560 | 20.173462
|  | 1561 | 20.199944
|  | 1562 | 20.212593
|  | 1563 | 20.22716
|  | 1564 | 20.243328
|  | 1565 | 20.259184
|  | 1566 | 20.277449
|  | 1567 | 20.287987
|  | 1568 | 20.303547
|  | 1569 | 20.321911
|  | 1570 | 20.335697
|  | 1571 | 20.348944
|  | 1572 | 20.364775
|  | 1573 | 20.377634
|  | 1574 | 20.388233
|  | 1575 | 20.403223
|  | 1576 | 20.418293
|  | 1577 | 20.433565
|  | 1578 | 20.444738
|  | 1579 | 20.456604
|  | 1580 | 20.46928
|  | 1581 | 20.479809
|  | 1582 | 20.493305
|  | 1583 | 20.506292
|  | 1584 | 20.505194
|  | 1585 | 20.540031
|  | 1586 | 20.539143
|  | 1587 | 20.550686
|  | 1588 | 20.55612
|  | 1589 | 20.574398
|  | 1590 | 20.579823
|  | 1591 | 20.590473
|  | 1592 | 20.608482
|  | 1593 | 20.613728
|  | 1594 | 20.612123
|  | 1595 | 20.636589
|  | 1596 | 20.64502
|  | 1597 | 20.651476
|  | 1598 | 20.649714
|  | 1599 | 20.667841
|  | 1600 | 20.684155
|  | 1601 | 20.677824
|  | 1602 | 20.692017
|  | 1603 | 20.699497
|  | 1604 | 20.716763
|  | 1605 | 20.717272
|  | 1606 | 20.727222
|  | 1607 | 20.738539
|  | 1608 | 20.73138
|  | 1609 | 20.746708
|  | 1610 | 20.754347
|  | 1611 | 20.762569
|  | 1612 | 20.773802
|  | 1613 | 20.775896
|  | 1614 | 20.780949
|  | 1615 | 20.786802
|  | 1616 | 20.794973
|  | 1617 | 20.799711
|  | 1618 | 20.80772
|  | 1619 | 20.806787
|  | 1620 | 20.815285
|  | 1621 | 20.821955
|  | 1622 | 20.829422
|  | 1623 | 20.836634
|  | 1624 | 20.835104
|  | 1625 | 20.841665
|  | 1626 | 20.85088
|  | 1627 | 20.851076
|  | 1628 | 20.854944
|  | 1629 | 20.864674
|  | 1630 | 20.861998
|  | 1631 | 20.865704
|  | 1632 | 20.874796
|  | 1633 | 20.873055
|  | 1634 | 20.881985
|  | 1635 | 20.887148
|  | 1636 | 20.884584
|  | 1637 | 20.892658
|  | 1638 | 20.898819
|  | 1639 | 20.894545
|  | 1640 | 20.90243
|  | 1641 | 20.910419
|  | 1642 | 20.902378
|  | 1643 | 20.913881
|  | 1644 | 20.916811
|  | 1645 | 20.914137
|  | 1646 | 20.923094
|  | 1647 | 20.922173
|  | 1648 | 20.924339
|  | 1649 | 20.933857
|  | 1650 | 20.932302
|  | 1651 | 20.932068
|  | 1652 | 20.943283
|  | 1653 | 20.935787
|  | 1654 | 20.93758
|  | 1655 | 20.953312
|  | 1656 | 20.938425
|  | 1657 | 20.946745
|  | 1658 | 20.961718
|  | 1659 | 20.954109
|  | 1660 | 20.94416
|  | 1661 | 20.967194
|  | 1662 | 20.962294
|  | 1663 | 20.953506
|  | 1664 | 20.962271
|  | 1665 | 20.965065
|  | 1666 | 20.975948
|  | 1667 | 20.970545
|  | 1668 | 20.970861
|  | 1669 | 20.983427
|  | 1670 | 20.978107
|  | 1671 | 20.968847
|  | 1672 | 20.981684
|  | 1673 | 20.982174
|  | 1674 | 20.985039
|  | 1675 | 20.981951
|  | 1676 | 20.989714
|  | 1677 | 20.985035
|  | 1678 | 20.991417
|  | 1679 | 20.994007
|  | 1680 | 20.987019
|  | 1681 | 20.997318
|  | 1682 | 20.999786
|  | 1683 | 20.994322
|  | 1684 | 21.002214
|  | 1685 | 21.008278
|  | 1686 | 20.995958
|  | 1687 | 21.003197
|  | 1688 | 21.012997
|  | 1689 | 21.00205
|  | 1690 | 21.011667
|  | 1691 | 21.014082
|  | 1692 | 21.030479
|  | 1693 | 21.003683
|  | 1694 | 21.019232
|  | 1695 | 21.020317
|  | 1696 | 21.026295
|  | 1697 | 21.025995
|  | 1698 | 21.025064
|  | 1699 | 21.02652
|  | 1700 | 21.031933
|  | 1701 | 21.034128
|  | 1702 | 21.029877
|  | 1703 | 21.03743
|  | 1704 | 21.043633
|  | 1705 | 21.03857
|  | 1706 | 21.042889
|  | 1707 | 21.049458
|  | 1708 | 21.043762
|  | 1709 | 21.051735
|  | 1710 | 21.054619
|  | 1711 | 21.05983
|  | 1712 | 21.05768
|  | 1713 | 21.0588
|  | 1714 | 21.072702
|  | 1715 | 21.065422
|  | 1716 | 21.064005
|  | 1717 | 21.083136
|  | 1718 | 21.075239
|  | 1719 | 21.078857
|  | 1720 | 21.06752
|  | 1721 | 21.100056
|  | 1722 | 21.088421
|  | 1723 | 21.092005
|  | 1724 | 21.095718
|  | 1725 | 21.097765
|  | 1726 | 21.096922
|  | 1727 | 21.104225
|  | 1728 | 21.110994
|  | 1729 | 21.112547
|  | 1730 | 21.11405
|  | 1731 | 21.119989
|  | 1732 | 21.129604
|  | 1733 | 21.125713
|  | 1734 | 21.126463
|  | 1735 | 21.142426
|  | 1736 | 21.137657
|  | 1737 | 21.136869
|  | 1738 | 21.152826
|  | 1739 | 21.152454
|  | 1740 | 21.15036
|  | 1741 | 21.168463
|  | 1742 | 21.168415
|  | 1743 | 21.169333
|  | 1744 | 21.173565
|  | 1745 | 21.178051
|  | 1746 | 21.187384
|  | 1747 | 21.189667
|  | 1748 | 21.198412
|  | 1749 | 21.201212
|  | 1750 | 21.20373
|  | 1751 | 21.213961
|  | 1752 | 21.217373
|  | 1753 | 21.224428
|  | 1754 | 21.226278
|  | 1755 | 21.234035
|  | 1756 | 21.239788
|  | 1757 | 21.247683
|  | 1758 | 21.255339
|  | 1759 | 21.256443
|  | 1760 | 21.258289
|  | 1761 | 21.279188
|  | 1762 | 21.277317
|  | 1763 | 21.28327
|  | 1764 | 21.289133
|  | 1765 | 21.298252
|  | 1766 | 21.303101
|  | 1767 | 21.310129
|  | 1768 | 21.315134
|  | 1769 | 21.324768
|  | 1770 | 21.338728
|  | 1771 | 21.335985
|  | 1772 | 21.343702
|  | 1773 | 21.353395
|  | 1774 | 21.366001
|  | 1775 | 21.370312
|  | 1776 | 21.37517
|  | 1777 | 21.384161
|  | 1778 | 21.393877
|  | 1779 | 21.401808
|  | 1780 | 21.406897
|  | 1781 | 21.42012
|  | 1782 | 21.42585
|  | 1783 | 21.435673
|  | 1784 | 21.444918
|  | 1785 | 21.451353
|  | 1786 | 21.459038
|  | 1787 | 21.469387
|  | 1788 | 21.479105
|  | 1789 | 21.489784
|  | 1790 | 21.501797
|  | 1791 | 21.502403
|  | 1792 | 21.518547
|  | 1793 | 21.530586
|  | 1794 | 21.529636
|  | 1795 | 21.54631
|  | 1796 | 21.557413
|  | 1797 | 21.562283
|  | 1798 | 21.578602
|  | 1799 | 21.586481
|  | 1800 | 21.599388
|  | 1801 | 21.602259
|  | 1802 | 21.617643
|  | 1803 | 21.628117
|  | 1804 | 21.638008
|  | 1805 | 21.652121
|  | 1806 | 21.655926
|  | 1807 | 21.675318
|  | 1808 | 21.675331
|  | 1809 | 21.699171
|  | 1810 | 21.701618
|  | 1811 | 21.712782
|  | 1812 | 21.719915
|  | 1813 | 21.7311
|  | 1814 | 21.743757
|  | 1815 | 21.750834
|  | 1816 | 21.767176
|  | 1817 | 21.77672
|  | 1818 | 21.791292
|  | 1819 | 21.802563
|  | 1820 | 21.812504
|  | 1821 | 21.834656
|  | 1822 | 21.841637
|  | 1823 | 21.858898
|  | 1824 | 21.873335
|  | 1825 | 21.882772
|  | 1826 | 21.897388
|  | 1827 | 21.913851
|  | 1828 | 21.925978
|  | 1829 | 21.937761
|  | 1830 | 21.948542
|  | 1831 | 21.95956
|  | 1832 | 21.973322
|  | 1833 | 21.981302
|  | 1834 | 21.995737
|  | 1835 | 22.01087
|  | 1836 | 22.020876
|  | 1837 | 22.036247
|  | 1838 | 22.047823
|  | 1839 | 22.062963
|  | 1840 | 22.076246
|  | 1841 | 22.093306
|  | 1842 | 22.109934
|  | 1843 | 22.122713
|  | 1844 | 22.137068
|  | 1845 | 22.150349
|  | 1846 | 22.167362
|  | 1847 | 22.182871
|  | 1848 | 22.194147
|  | 1849 | 22.2122
|  | 1850 | 22.227953
|  | 1851 | 22.241316
|  | 1852 | 22.260731
|  | 1853 | 22.277594
|  | 1854 | 22.29389
|  | 1855 | 22.307896
|  | 1856 | 22.32851
|  | 1857 | 22.344471
|  | 1858 | 22.350937
|  | 1859 | 22.373045
|  | 1860 | 22.389534
|  | 1861 | 22.405539
|  | 1862 | 22.419682
|  | 1863 | 22.439405
|  | 1864 | 22.451386
|  | 1865 | 22.471621
|  | 1866 | 22.485924
|  | 1867 | 22.504553
|  | 1868 | 22.520119
|  | 1869 | 22.535349
|  | 1870 | 22.557835
|  | 1871 | 22.57548
|  | 1872 | 22.596592
|  | 1873 | 22.612513
|  | 1874 | 22.640451
|  | 1875 | 22.659224
|  | 1876 | 22.672249
|  | 1877 | 22.689924
|  | 1878 | 22.712036
|  | 1879 | 22.722431
|  | 1880 | 22.738903
|  | 1881 | 22.759825
|  | 1882 | 22.772058
|  | 1883 | 22.788202
|  | 1884 | 22.803957
|  | 1885 | 22.820646
|  | 1886 | 22.841017
|  | 1887 | 22.852211
|  | 1888 | 22.873249
|  | 1889 | 22.895714
|  | 1890 | 22.909018
|  | 1891 | 22.927593
|  | 1892 | 22.946136
|  | 1893 | 22.972189
|  | 1894 | 22.983572
|  | 1895 | 22.996927
|  | 1896 | 23.016705
|  | 1897 | 23.035728
|  | 1898 | 23.056585
|  | 1899 | 23.083254
|  | 1900 | 23.098125
|  | 1901 | 23.128054
|  | 1902 | 23.134413
|  | 1903 | 23.156626
|  | 1904 | 23.17433
|  | 1905 | 23.196018
|  | 1906 | 23.214685
|  | 1907 | 23.2355
|  | 1908 | 23.248144
|  | 1909 | 23.269278
|  | 1910 | 23.290472
|  | 1911 | 23.302834
|  | 1912 | 23.32324
|  | 1913 | 23.340849
|  | 1914 | 23.363014
|  | 1915 | 23.382223
|  | 1916 | 23.402651
|  | 1917 | 23.42436
|  | 1918 | 23.446182
|  | 1919 | 23.464169
|  | 1920 | 23.489609
|  | 1921 | 23.499855
|  | 1922 | 23.526863
|  | 1923 | 23.549864
|  | 1924 | 23.569593
|  | 1925 | 23.590248
|  | 1926 | 23.605936
|  | 1927 | 23.628832
|  | 1928 | 23.649584
|  | 1929 | 23.664209
|  | 1930 | 23.686451
|  | 1931 | 23.712284
|  | 1932 | 23.725323
|  | 1933 | 23.744522
|  | 1934 | 23.762375
|  | 1935 | 23.769413
|  | 1936 | 23.814777
|  | 1937 | 23.826376
|  | 1938 | 23.849842
|  | 1939 | 23.872728
|  | 1940 | 23.893721
|  | 1941 | 23.915846
|  | 1942 | 23.9373
|  | 1943 | 23.958061
|  | 1944 | 23.982664
|  | 1945 | 24.002079
|  | 1946 | 24.021824
|  | 1947 | 24.040602
|  | 1948 | 24.060286
|  | 1949 | 24.083979
|  | 1950 | 24.106852
|  | 1951 | 24.11599
|  | 1952 | 24.147099
|  | 1953 | 24.162987
|  | 1954 | 24.181608
|  | 1955 | 24.205246
|  | 1956 | 24.227062
|  | 1957 | 24.244829
|  | 1958 | 24.263372
|  | 1959 | 24.287413
|  | 1960 | 24.301691
|  | 1961 | 24.33847
|  | 1962 | 24.345819
|  | 1963 | 24.363245
|  | 1964 | 24.389858
|  | 1965 | 24.408009
|  | 1966 | 24.444836
|  | 1967 | 24.455292
|  | 1968 | 24.473185
|  | 1969 | 24.49844
|  | 1970 | 24.522905
|  | 1971 | 24.533793
|  | 1972 | 24.560102
|  | 1973 | 24.576477
|  | 1974 | 24.604589
|  | 1975 | 24.618267
|  | 1976 | 24.643295
|  | 1977 | 24.664608
|  | 1978 | 24.67873
|  | 1979 | 24.709978
|  | 1980 | 24.724701
|  | 1981 | 24.742355
|  | 1982 | 24.781073
|  | 1983 | 24.782288
|  | 1984 | 24.807158
|  | 1985 | 24.847389
|  | 1986 | 24.839712
|  | 1987 | 24.871403
|  | 1988 | 24.911104
|  | 1989 | 24.918266
|  | 1990 | 24.925526
|  | 1991 | 24.972202
|  | 1992 | 24.979635
|  | 1993 | 24.995077
|  | 1994 | 25.030384
|  | 1995 | 25.047878
|  | 1996 | 25.06859
|  | 1997 | 25.085783
|  | 1998 | 25.111393
|  | 1999 | 25.127989
|  | 2000 | 25.167578
|  | 2001 | 25.165358
|  | 2002 | 25.199873
|  | 2003 | 25.227943
|  | 2004 | 25.237396
|  | 2005 | 25.270897
|  | 2006 | 25.286839
|  | 2007 | 25.313875
|  | 2008 | 25.335756
|  | 2009 | 25.356546
|  | 2010 | 25.376511
|  | 2011 | 25.407663
|  | 2012 | 25.424236
|  | 2013 | 25.444269
|  | 2014 | 25.473763
|  | 2015 | 25.492838
|  | 2016 | 25.51524
|  | 2017 | 25.546446
|  | 2018 | 25.564718
|  | 2019 | 25.589291
|  | 2020 | 25.599121
|  | 2021 | 25.650639
|  | 2022 | 25.656431
|  | 2023 | 25.671423
|  | 2024 | 25.717731
|  | 2025 | 25.732609
|  | 2026 | 25.76368
|  | 2027 | 25.762325
|  | 2028 | 25.802982
|  | 2029 | 25.829748
|  | 2030 | 25.851799
|  | 2031 | 25.872921
|  | 2032 | 25.897079
|  | 2033 | 25.927998
|  | 2034 | 25.945366
|  | 2035 | 25.969845
|  | 2036 | 25.993469
|  | 2037 | 26.021734
|  | 2038 | 26.042377
|  | 2039 | 26.065222
|  | 2040 | 26.101252
|  | 2041 | 26.116386
|  | 2042 | 26.138016
|  | 2043 | 26.174858
|  | 2044 | 26.186848
|  | 2045 | 26.216694
|  | 2046 | 26.245754
|  | 2047 | 26.259624
|  | 2048 | 26.286274
|  | 2049 | 26.320822
|  | 2050 | 26.334888
|  | 2051 | 26.362547
|  | 2052 | 26.395378
|  | 2053 | 26.40881
|  | 2054 | 26.430162
|  | 2055 | 26.463381
|  | 2056 | 26.480392
|  | 2057 | 26.507372
|  | 2058 | 26.534725
|  | 2059 | 26.549997
|  | 2060 | 26.579241
|  | 2061 | 26.606417
|  | 2062 | 26.623997
|  | 2063 | 26.647409
|  | 2064 | 26.685984
|  | 2065 | 26.693096
|  | 2066 | 26.721132
|  | 2067 | 26.75794
|  | 2068 | 26.760324
|  | 2069 | 26.7915
|  | 2070 | 26.821304
|  | 2071 | 26.83186
|  | 2072 | 26.864544
|  | 2073 | 26.884218
|  | 2074 | 26.909313
|  | 2075 | 26.943653
|  | 2076 | 26.934299
|  | 2077 | 26.976076
|  | 2078 | 26.99855
|  | 2079 | 27.026867
|  | 2080 | 27.04505
|  | 2081 | 27.066856
|  | 2082 | 27.088625
|  | 2083 | 27.116785
|  | 2084 | 27.130907
|  | 2085 | 27.155912
|  | 2086 | 27.184975
|  | 2087 | 27.198616
|  | 2088 | 27.223604
|  | 2089 | 27.248091
|  | 2090 | 27.265167
|  | 2091 | 27.2901
|  | 2092 | 27.317074
|  | 2093 | 27.323133
|  | 2094 | 27.35298
|  | 2095 | 27.390787
|  | 2096 | 27.38357
|  | 2097 | 27.416813
|  | 2098 | 27.435238
|  | 2099 | 27.463013
|  | 2100 | 27.476484
|  | 2101 | 27.499849
|  | 2102 | 27.521824
|  | 2103 | 27.541611
|  | 2104 | 27.560387
|  | 2105 | 27.57555
|  | 2106 | 27.602425
|  | 2107 | 27.617147
|  | 2108 | 27.642712
|  | 2109 | 27.654596
|  | 2110 | 27.670389
|  | 2111 | 27.70126
|  | 2112 | 27.709574
|  | 2113 | 27.727673
|  | 2114 | 27.762163
|  | 2115 | 27.754334
|  | 2116 | 27.783552
|  | 2117 | 27.816177
|  | 2118 | 27.807131
|  | 2119 | 27.838737
|  | 2120 | 27.856096
|  | 2121 | 27.885633
|  | 2122 | 27.867702
|  | 2123 | 27.905146
|  | 2124 | 27.919722
|  | 2125 | 27.924221
|  | 2126 | 27.965767
|  | 2127 | 27.971182
|  | 2128 | 27.985907
|  | 2129 | 27.9923
|  | 2130 | 28.018225
|  | 2131 | 28.030857
|  | 2132 | 28.040108
|  | 2133 | 28.060118
|  | 2134 | 28.070322
|  | 2135 | 28.085739
|  | 2136 | 28.09783
|  | 2137 | 28.117264
|  | 2138 | 28.125233
|  | 2139 | 28.138594
|  | 2140 | 28.149254
|  | 2141 | 28.173996
|  | 2142 | 28.178326
|  | 2143 | 28.186291
|  | 2144 | 28.222307
|  | 2145 | 28.219296
|  | 2146 | 28.226925
|  | 2147 | 28.256172
|  | 2148 | 28.267265
|  | 2149 | 28.281113
|  | 2150 | 28.285208
|  | 2151 | 28.309492
|  | 2152 | 28.331692
|  | 2153 | 28.327679
|  | 2154 | 28.353123
|  | 2155 | 28.370178
|  | 2156 | 28.382545
|  | 2157 | 28.411331
|  | 2158 | 28.422249
|  | 2159 | 28.436386
|  | 2160 | 28.45639
|  | 2161 | 28.470186
|  | 2162 | 28.493166
|  | 2163 | 28.505957
|  | 2164 | 28.528881
|  | 2165 | 28.549852
|  | 2166 | 28.56447
|  | 2167 | 28.585648
|  | 2168 | 28.607443
|  | 2169 | 28.625357
|  | 2170 | 28.643829
|  | 2171 | 28.667759
|  | 2172 | 28.685783
|  | 2173 | 28.702009
|  | 2174 | 28.719048
|  | 2175 | 28.729609
|  | 2176 | 28.761768
|  | 2177 | 28.787247
|  | 2178 | 28.774643
|  | 2179 | 28.827795
|  | 2180 | 28.819042
|  | 2181 | 28.856516
|  | 2182 | 28.851748
|  | 2183 | 28.893639
|  | 2184 | 28.899214
|  | 2185 | 28.918797
|  | 2186 | 28.935596
|  | 2187 | 28.94648
|  | 2188 | 28.948992
|  | 2189 | 28.979856
|  | 2190 | 28.995842
|  | 2191 | 29.008633
|  | 2192 | 29.025349
|  | 2193 | 29.045551
|  | 2194 | 29.060757
|  | 2195 | 29.073011
|  | 2196 | 29.09284
|  | 2197 | 29.102888
|  | 2198 | 29.125315
|  | 2199 | 29.132212
|  | 2200 | 29.157997
|  | 2201 | 29.165348
|  | 2202 | 29.189959
|  | 2203 | 29.203541
|  | 2204 | 29.215935
|  | 2205 | 29.230774
|  | 2206 | 29.247877
|  | 2207 | 29.262594
|  | 2208 | 29.278999
|  | 2209 | 29.296442
|  | 2210 | 29.315937
|  | 2211 | 29.330635
|  | 2212 | 29.351538
|  | 2213 | 29.36404
|  | 2214 | 29.394098
|  | 2215 | 29.409704
|  | 2216 | 29.425568
|  | 2217 | 29.448313
|  | 2218 | 29.469994
|  | 2219 | 29.490461
|  | 2220 | 29.511696
|  | 2221 | 29.535952
|  | 2222 | 29.559914
|  | 2223 | 29.581829
|  | 2224 | 29.603914
|  | 2225 | 29.633089
|  | 2226 | 29.655006
|  | 2227 | 29.674267
|  | 2228 | 29.700977
|  | 2229 | 29.725977
|  | 2230 | 29.754362
|  | 2231 | 29.778999
|  | 2232 | 29.804146
|  | 2233 | 29.833168
|  | 2234 | 29.854691
|  | 2235 | 29.882278
|  | 2236 | 29.910248
|  | 2237 | 29.936037
|  | 2238 | 29.964149
|  | 2239 | 29.989269
|  | 2240 | 30.017992
|  | 2241 | 30.043018
|  | 2242 | 30.07085
|  | 2243 | 30.098682
|  | 2244 | 30.124178
|  | 2245 | 30.152803
|  | 2246 | 30.176174
|  | 2247 | 30.206923
|  | 2248 | 30.231016
|  | 2249 | 30.259598
|  | 2250 | 30.288342
|  | 2251 | 30.313419
|  | 2252 | 30.339237
|  | 2253 | 30.370378
|  | 2254 | 30.396854
|  | 2255 | 30.422773
|  | 2256 | 30.457136
|  | 2257 | 30.485159
|  | 2258 | 30.514252
|  | 2259 | 30.540689
|  | 2260 | 30.565416
|  | 2261 | 30.593792
|  | 2262 | 30.619329
|  | 2263 | 30.647739
|  | 2264 | 30.678848
|  | 2265 | 30.707212
|  | 2266 | 30.741076
|  | 2267 | 30.765757
|  | 2268 | 30.794775
|  | 2269 | 30.824461
|  | 2270 | 30.844233
|  | 2271 | 30.891579
|  | 2272 | 30.91523
|  | 2273 | 30.941319
|  | 2274 | 30.97142
|  | 2275 | 30.995127
|  | 2276 | 31.030067
|  | 2277 | 31.060183
|  | 2278 | 31.08441
|  | 2279 | 31.115177
|  | 2280 | 31.146284
|  | 2281 | 31.165739
|  | 2282 | 31.194702
|  | 2283 | 31.220943
|  | 2284 | 31.247938
|  | 2285 | 31.267973
|  | 2286 | 31.300852
|  | 2287 | 31.328264
|  | 2288 | 31.351402
|  | 2289 | 31.37393
|  | 2290 | 31.401522
|  | 2291 | 31.43191
|  | 2292 | 31.45397
|  | 2293 | 31.477339
|  | 2294 | 31.509552
|  | 2295 | 31.526646
|  | 2296 | 31.553427
|  | 2297 | 31.583763
|  | 2298 | 31.609423
|  | 2299 | 31.627155
|  | 2300 | 31.657978
|  | 2301 | 31.683296
|  | 2302 | 31.704277
|  | 2303 | 31.728327
|  | 2304 | 31.755283
|  | 2305 | 31.780163
|  | 2306 | 31.804705
|  | 2307 | 31.823486
|  | 2308 | 31.85244
|  | 2309 | 31.870674
|  | 2310 | 31.897944
|  | 2311 | 31.923426
|  | 2312 | 31.950268
|  | 2313 | 31.969368
|  | 2314 | 31.987301
|  | 2315 | 32.017536
|  | 2316 | 32.037655
|  | 2317 | 32.062214
|  | 2318 | 32.077717
|  | 2319 | 32.10717
|  | 2320 | 32.128559
|  | 2321 | 32.145893
|  | 2322 | 32.161343
|  | 2323 | 32.18541
|  | 2324 | 32.203915
|  | 2325 | 32.221813
|  | 2326 | 32.271576
|  | 2327 | 32.268188
|  | 2328 | 32.306362
|  | 2329 | 32.310314
|  | 2330 | 32.361099
|  | 2331 | 32.334675
|  | 2332 | 32.377399
|  | 2333 | 32.408783
|  | 2334 | 32.416309
|  | 2335 | 32.429752
|  | 2336 | 32.477264
|  | 2337 | 32.472885
|  | 2338 | 32.492229
|  | 2339 | 32.507671
|  | 2340 | 32.528893
|  | 2341 | 32.545036
|  | 2342 | 32.558769
|  | 2343 | 32.577221
|  | 2344 | 32.591881
|  | 2345 | 32.606663
|  | 2346 | 32.621212
|  | 2347 | 32.640636
|  | 2348 | 32.652225
|  | 2349 | 32.669075
|  | 2350 | 32.684021
|  | 2351 | 32.700386
|  | 2352 | 32.710686
|  | 2353 | 32.721684
|  | 2354 | 32.738373
|  | 2355 | 32.74979
|  | 2356 | 32.758781
|  | 2357 | 32.773571
|  | 2358 | 32.781128
|  | 2359 | 32.793938
|  | 2360 | 32.802834
|  | 2361 | 32.80677
|  | 2362 | 32.81934
|  | 2363 | 32.830406
|  | 2364 | 32.832466
|  | 2365 | 32.847599
|  | 2366 | 32.853378
|  | 2367 | 32.856537
|  | 2368 | 32.868332
|  | 2369 | 32.86718
|  | 2370 | 32.88026
|  | 2371 | 32.88279
|  | 2372 | 32.891144
|  | 2373 | 32.891331
|  | 2374 | 32.901188
|  | 2375 | 32.899239
|  | 2376 | 32.908585
|  | 2377 | 32.916214
|  | 2378 | 32.919388
|  | 2379 | 32.92004
|  | 2380 | 32.932179
|  | 2381 | 32.929108
|  | 2382 | 32.935905
|  | 2383 | 32.941868
|  | 2384 | 32.949509
|  | 2385 | 32.947281
|  | 2386 | 32.958199
|  | 2387 | 32.960472
|  | 2388 | 32.971409
|  | 2389 | 32.978878
|  | 2390 | 32.985561
|  | 2391 | 32.992439
|  | 2392 | 33.000156
|  | 2393 | 33.016602
|  | 2394 | 33.023445
|  | 2395 | 33.030579
|  | 2396 | 33.039719
|  | 2397 | 33.053238
|  | 2398 | 33.063213
|  | 2399 | 33.072235
|  | 2400 | 33.085995
|  | 2401 | 33.090321
|  | 2402 | 33.111691
|  | 2403 | 33.123676
|  | 2404 | 33.144657
|  | 2405 | 33.152653
|  | 2406 | 33.169052
|  | 2407 | 33.187241
|  | 2408 | 33.201401
|  | 2409 | 33.223221
|  | 2410 | 33.23399
|  | 2411 | 33.246906
|  | 2412 | 33.266685
|  | 2413 | 33.280788
|  | 2414 | 33.299496
|  | 2415 | 33.310284
|  | 2416 | 33.335205
|  | 2417 | 33.355358
|  | 2418 | 33.37117
|  | 2419 | 33.391373
|  | 2420 | 33.406219
|  | 2421 | 33.425053
|  | 2422 | 33.446987
|  | 2423 | 33.464821
|  | 2424 | 33.477852
|  | 2425 | 33.515392
|  | 2426 | 33.51712
|  | 2427 | 33.539627
|  | 2428 | 33.550213
|  | 2429 | 33.573006
|  | 2430 | 33.593884
|  | 2431 | 33.607307
|  | 2432 | 33.63002
|  | 2433 | 33.643845
|  | 2434 | 33.665066
|  | 2435 | 33.666039
|  | 2436 | 33.685032
|  | 2437 | 33.695526
|  | 2438 | 33.716545
|  | 2439 | 33.728966
|  | 2440 | 33.740467
|  | 2441 | 33.761459
|  | 2442 | 33.771481
|  | 2443 | 33.779198
|  | 2444 | 33.789169
|  | 2445 | 33.801849
|  | 2446 | 33.824429
|  | 2447 | 33.834721
|  | 2448 | 33.851307
|  | 2449 | 33.86129
|  | 2450 | 33.876083
|  | 2451 | 33.888203
|  | 2452 | 33.901154
|  | 2453 | 33.906742
|  | 2454 | 33.922455
|  | 2455 | 33.934608
|  | 2456 | 33.947906
|  | 2457 | 33.959801
|  | 2458 | 33.972775
|  | 2459 | 33.989708
|  | 2460 | 33.997673
|  | 2461 | 34.008007
|  | 2462 | 34.029083
|  | 2463 | 34.019318
|  | 2464 | 34.058735
|  | 2465 | 34.06377
|  | 2466 | 34.076794
|  | 2467 | 34.077408
|  | 2468 | 34.091015
|  | 2469 | 34.104359
|  | 2470 | 34.11581
|  | 2471 | 34.125813
|  | 2472 | 34.137867
|  | 2473 | 34.144192
|  | 2474 | 34.148899
|  | 2475 | 34.168045
|  | 2476 | 34.178318
|  | 2477 | 34.195675
|  | 2478 | 34.206585
|  | 2479 | 34.216484
|  | 2480 | 34.230492
|  | 2481 | 34.243134
|  | 2482 | 34.250641
|  | 2483 | 34.258434
|  | 2484 | 34.2677
|  | 2485 | 34.289055
|  | 2486 | 34.292267
|  | 2487 | 34.30592
|  | 2488 | 34.317959
|  | 2489 | 34.327335
|  | 2490 | 34.343193
|  | 2491 | 34.353058
|  | 2492 | 34.365852
|  | 2493 | 34.372799
|  | 2494 | 34.391479
|  | 2495 | 34.399155
|  | 2496 | 34.413097
|  | 2497 | 34.429176
|  | 2498 | 34.437183
|  | 2499 | 34.446651
|  | 2500 | 34.459274
|  | 2501 | 34.470673
|  | 2502 | 34.482727
|  | 2503 | 34.49337
|  | 2504 | 34.508533
|  | 2505 | 34.523506
|  | 2506 | 34.531349
|  | 2507 | 34.542027
|  | 2508 | 34.552433
|  | 2509 | 34.569473
|  | 2510 | 34.574757
|  | 2511 | 34.586678
|  | 2512 | 34.597542
|  | 2513 | 34.6064
|  | 2514 | 34.615631
|  | 2515 | 34.629215
|  | 2516 | 34.632935
|  | 2517 | 34.643272
|  | 2518 | 34.659176
|  | 2519 | 34.668003
|  | 2520 | 34.679203
|  | 2521 | 34.687656
|  | 2522 | 34.696941
|  | 2523 | 34.704868
|  | 2524 | 34.718876
|  | 2525 | 34.722404
|  | 2526 | 34.738052
|  | 2527 | 34.746376
|  | 2528 | 34.755524
|  | 2529 | 34.771626
|  | 2530 | 34.780716
|  | 2531 | 34.786263
|  | 2532 | 34.796097
|  | 2533 | 34.808994
|  | 2534 | 34.820278
|  | 2535 | 34.832382
|  | 2536 | 34.842007
|  | 2537 | 34.856979
|  | 2538 | 34.873783
|  | 2539 | 34.882919
|  | 2540 | 34.898911
|  | 2541 | 34.913494
|  | 2542 | 34.924404
|  | 2543 | 34.937824
|  | 2544 | 34.954159
|  | 2545 | 34.9669
|  | 2546 | 34.975838
|  | 2547 | 34.993385
|  | 2548 | 35.009724
|  | 2549 | 35.022865
|  | 2550 | 35.04108
|  | 2551 | 35.056076
|  | 2552 | 35.066582
|  | 2553 | 35.090302
|  | 2554 | 35.105621
|  | 2555 | 35.124825
|  | 2556 | 35.141483
|  | 2557 | 35.155075
|  | 2558 | 35.174862
|  | 2559 | 35.186913
|  | 2560 | 35.206528
|  | 2561 | 35.22229
|  | 2562 | 35.246323
|  | 2563 | 35.263165
|  | 2564 | 35.28405
|  | 2565 | 35.301895
|  | 2566 | 35.319416
|  | 2567 | 35.335358
|  | 2568 | 35.350151
|  | 2569 | 35.368202
|  | 2570 | 35.377197
|  | 2571 | 35.400063
|  | 2572 | 35.411362
|  | 2573 | 35.422287
|  | 2574 | 35.433468
|  | 2575 | 35.452686
|  | 2576 | 35.465496
|  | 2577 | 35.475857
|  | 2578 | 35.492783
|  | 2579 | 35.498924
|  | 2580 | 35.508755
|  | 2581 | 35.522125
|  | 2582 | 35.529511
|  | 2583 | 35.546921
|  | 2584 | 35.559357
|  | 2585 | 35.566963
|  | 2586 | 35.579166
|  | 2587 | 35.599346
|  | 2588 | 35.597286
|  | 2589 | 35.615395
|  | 2590 | 35.625641
|  | 2591 | 35.632877
|  | 2592 | 35.653286
|  | 2593 | 35.670261
|  | 2594 | 35.682423
|  | 2595 | 35.691261
|  | 2596 | 35.711098
|  | 2597 | 35.738235
|  | 2598 | 35.742889
|  | 2599 | 35.773903
|  | 2600 | 35.778297