## Transmission
|  | Wavelength (nm) | % Transmission
|  | 1150 | 4.242273
|  | 1149 | 4.232108
|  | 1148 | 4.248927
|  | 1147 | 4.219811
Product Raw Data |  | 1146 | 4.219506
Ø25 mm Neutral Density Filter, AR Coated: 650 - 1050 nm, OD: 1.3 |  | 1145 | 4.213901
|  | 1144 | 4.205426
Item # | NE13B-B | 1143 | 4.197592
DISCLAIMER: The data presented here are typical. Slight variations in performance data will occur from lot to lot. Please contact Technical Support with any questions regarding the use or reliability of this data. |  | 1142 | 4.206079
|  | 1141 | 4.196122
|  | 1140 | 4.124185
|  | 1139 | 4.125517
|  | 1138 | 4.112011
|  | 1137 | 4.247222
|  | 1136 | 4.266945
Additional Information: |  | 1135 | 4.261435
Measurements Made at Normal Incidence |  | 1134 | 4.239157
|  | 1133 | 4.166061
|  | 1132 | 4.132391
|  | 1131 | 4.08244
|  | 1130 | 4.14048
|  | 1129 | 4.140461
|  | 1128 | 4.137813
|  | 1127 | 4.138149
|  | 1126 | 4.132663
|  | 1125 | 4.131351
|  | 1124 | 4.173802
|  | 1123 | 4.131895
|  | 1122 | 4.111423
|  | 1121 | 4.117598
|  | 1120 | 4.108974
|  | 1119 | 4.100038
|  | 1118 | 4.102709
|  | 1117 | 4.113863
|  | 1116 | 4.095323
|  | 1115 | 4.086833
|  | 1114 | 4.101115
|  | 1113 | 4.101513
|  | 1112 | 4.151253
|  | 1111 | 4.101181
|  | 1110 | 4.075624
|  | 1109 | 4.083753
|  | 1108 | 4.082463
|  | 1107 | 4.071365
|  | 1106 | 4.078289
|  | 1105 | 4.077011
|  | 1104 | 4.08063
|  | 1103 | 4.085324
|  | 1102 | 4.081549
|  | 1101 | 4.078835
|  | 1100 | 4.082111
|  | 1099 | 4.080632
|  | 1098 | 4.077869
|  | 1097 | 4.072193
|  | 1096 | 4.079445
|  | 1095 | 4.083373
|  | 1094 | 4.077284
|  | 1093 | 4.076886
|  | 1092 | 4.078757
|  | 1091 | 4.077267
|  | 1090 | 4.095145
|  | 1089 | 4.134657
|  | 1088 | 4.100895
|  | 1087 | 4.068488
|  | 1086 | 4.073717
|  | 1085 | 4.068083
|  | 1084 | 4.075564
|  | 1083 | 4.076498
|  | 1082 | 4.084896
|  | 1081 | 4.078299
|  | 1080 | 4.087017
|  | 1079 | 4.087209
|  | 1078 | 4.08613
|  | 1077 | 4.086419
|  | 1076 | 4.092104
|  | 1075 | 4.096932
|  | 1074 | 4.10213
|  | 1073 | 4.109296
|  | 1072 | 4.09843
|  | 1071 | 4.097465
|  | 1070 | 4.109902
|  | 1069 | 4.11203
|  | 1068 | 4.109496
|  | 1067 | 4.116672
|  | 1066 | 4.116751
|  | 1065 | 4.113935
|  | 1064 | 4.110399
|  | 1063 | 4.130367
|  | 1062 | 4.133047
|  | 1061 | 4.140968
|  | 1060 | 4.183987
|  | 1059 | 4.141686
|  | 1058 | 4.132613
|  | 1057 | 4.13422
|  | 1056 | 4.138772
|  | 1055 | 4.145342
|  | 1054 | 4.160593
|  | 1053 | 4.159368
|  | 1052 | 4.169736
|  | 1051 | 4.170879
|  | 1050 | 4.167285
|  | 1049 | 4.179701
|  | 1048 | 4.1783
|  | 1047 | 4.184417
|  | 1046 | 4.183607
|  | 1045 | 4.210526
|  | 1044 | 4.241653
|  | 1043 | 4.21136
|  | 1042 | 4.203931
|  | 1041 | 4.212608
|  | 1040 | 4.216393
|  | 1039 | 4.226228
|  | 1038 | 4.234917
|  | 1037 | 4.23562
|  | 1036 | 4.242079
|  | 1035 | 4.249381
|  | 1034 | 4.262339
|  | 1033 | 4.272559
|  | 1032 | 4.274638
|  | 1031 | 4.297614
|  | 1030 | 4.32162
|  | 1029 | 4.291072
|  | 1028 | 4.287017
|  | 1027 | 4.293055
|  | 1026 | 4.306969
|  | 1025 | 4.320225
|  | 1024 | 4.32239
|  | 1023 | 4.326045
|  | 1022 | 4.333261
|  | 1021 | 4.346255
|  | 1020 | 4.358943
|  | 1019 | 4.368122
|  | 1018 | 4.370031
|  | 1017 | 4.37149
|  | 1016 | 4.385041
|  | 1015 | 4.393211
|  | 1014 | 4.407981
|  | 1013 | 4.417225
|  | 1012 | 4.436992
|  | 1011 | 4.46881
|  | 1010 | 4.44638
|  | 1009 | 4.431958
|  | 1008 | 4.440226
|  | 1007 | 4.449843
|  | 1006 | 4.45913
|  | 1005 | 4.472873
|  | 1004 | 4.485682
|  | 1003 | 4.502033
|  | 1002 | 4.510582
|  | 1001 | 4.520971
|  | 1000 | 4.523062
|  | 999 | 4.533977
|  | 998 | 4.550986
|  | 997 | 4.561935
|  | 996 | 4.574599
|  | 995 | 4.588629
|  | 994 | 4.596641
|  | 993 | 4.604236
|  | 992 | 4.616421
|  | 991 | 4.643008
|  | 990 | 4.66525
|  | 989 | 4.648261
|  | 988 | 4.650524
|  | 987 | 4.668018
|  | 986 | 4.683655
|  | 985 | 4.688055
|  | 984 | 4.706154
|  | 983 | 4.739433
|  | 982 | 4.763134
|  | 981 | 4.747236
|  | 980 | 4.737763
|  | 979 | 4.750481
|  | 978 | 4.7751
|  | 977 | 4.789527
|  | 976 | 4.802237
|  | 975 | 4.812905
|  | 974 | 4.825767
|  | 973 | 4.836203
|  | 972 | 4.857877
|  | 971 | 4.876247
|  | 970 | 4.890017
|  | 969 | 4.906546
|  | 968 | 4.934011
|  | 967 | 4.951847
|  | 966 | 4.917553
|  | 965 | 4.91232
|  | 964 | 4.957636
|  | 963 | 4.987529
|  | 962 | 5.020596
|  | 961 | 5.03895
|  | 960 | 5.014029
|  | 959 | 5.017778
|  | 958 | 5.051898
|  | 957 | 5.104228
|  | 956 | 5.131677
|  | 955 | 5.112285
|  | 954 | 5.110832
|  | 953 | 5.125721
|  | 952 | 5.171486
|  | 951 | 5.204227
|  | 950 | 5.174871
|  | 949 | 5.162254
|  | 948 | 5.218361
|  | 947 | 5.278247
|  | 946 | 5.288591
|  | 945 | 5.274539
|  | 944 | 5.253753
|  | 943 | 5.274914
|  | 942 | 5.346105
|  | 941 | 5.399422
|  | 940 | 5.399237
|  | 939 | 5.382069
|  | 938 | 5.383205
|  | 937 | 5.402702
|  | 936 | 5.418411
|  | 935 | 5.433304
|  | 934 | 5.456415
|  | 933 | 5.502253
|  | 932 | 5.532117
|  | 931 | 5.533035
|  | 930 | 5.559734
|  | 929 | 5.573544
|  | 928 | 5.565915
|  | 927 | 5.581838
|  | 926 | 5.605083
|  | 925 | 5.657397
|  | 924 | 5.685122
|  | 923 | 5.682262
|  | 922 | 5.706354
|  | 921 | 5.725283
|  | 920 | 5.72593
|  | 919 | 5.746162
|  | 918 | 5.775022
|  | 917 | 5.803252
|  | 916 | 5.845404
|  | 915 | 5.864671
|  | 914 | 5.866028
|  | 913 | 5.901302
|  | 912 | 5.928012
|  | 911 | 5.933809
|  | 910 | 5.950445
|  | 909 | 5.965841
|  | 908 | 5.987654
|  | 907 | 6.016236
|  | 906 | 6.063682
|  | 905 | 6.089281
|  | 904 | 6.095242
|  | 903 | 6.109383
|  | 902 | 6.148555
|  | 901 | 6.172338
|  | 900 | 6.174102
|  | 899 | 6.198511
|  | 898 | 6.226748
|  | 897 | 6.270628
|  | 896 | 6.297917
|  | 895 | 6.292342
|  | 894 | 6.311578
|  | 893 | 6.330916
|  | 892 | 6.355745
|  | 891 | 6.408314
|  | 890 | 6.463822
|  | 889 | 6.467185
|  | 888 | 6.454585
|  | 887 | 6.470628
|  | 886 | 6.487174
|  | 885 | 6.511621
|  | 884 | 6.547201
|  | 883 | 6.61356
|  | 882 | 6.668644
|  | 881 | 6.659199
|  | 880 | 6.653229
|  | 879 | 6.665886
|  | 878 | 6.700299
|  | 877 | 6.723683
|  | 876 | 6.773201
|  | 875 | 6.824513
|  | 874 | 6.84345
|  | 873 | 6.86272
|  | 872 | 6.879436
|  | 871 | 6.884825
|  | 870 | 6.888938
|  | 869 | 6.932909
|  | 868 | 6.982777
|  | 867 | 7.033552
|  | 866 | 7.082904
|  | 865 | 7.091502
|  | 864 | 7.075114
|  | 863 | 7.084539
|  | 862 | 7.10786
|  | 861 | 7.174018
|  | 860 | 7.181996
|  | 859 | 7.201623
|  | 858 | 7.223603
|  | 857 | 7.255921
|  | 856 | 7.285762
|  | 855 | 7.311758
|  | 854 | 7.34232
|  | 853 | 7.36991
|  | 852 | 7.394134
|  | 851 | 7.423752
|  | 850 | 7.453274
|  | 849 | 7.484894
|  | 848 | 7.520028
|  | 847 | 7.534757
|  | 846 | 7.560989
|  | 845 | 7.59806
|  | 844 | 7.622057
|  | 843 | 7.660366
|  | 842 | 7.690925
|  | 841 | 7.71888
|  | 840 | 7.743303
|  | 839 | 7.780034
|  | 838 | 7.810608
|  | 837 | 7.842241
|  | 836 | 7.875901
|  | 835 | 7.901314
|  | 834 | 7.929996
|  | 833 | 7.961815
|  | 832 | 7.994903
|  | 831 | 8.02873
|  | 830 | 8.053406
|  | 829 | 8.08129
|  | 828 | 8.116501
|  | 827 | 8.15002
|  | 826 | 8.182671
|  | 825 | 8.215928
|  | 824 | 8.243791
|  | 823 | 8.274579
|  | 822 | 8.302978
|  | 821 | 8.337798
|  | 820 | 8.373457
|  | 819 | 8.402287
|  | 818 | 8.44103
|  | 817 | 8.46652
|  | 816 | 8.493934
|  | 815 | 8.534528
|  | 814 | 8.564695
|  | 813 | 8.59624
|  | 812 | 8.628836
|  | 811 | 8.655557
|  | 810 | 8.686957
|  | 809 | 8.72836
|  | 808 | 8.752891
|  | 807 | 8.787566
|  | 806 | 8.825603
|  | 805 | 8.85665
|  | 804 | 8.897193
|  | 803 | 8.922479
|  | 802 | 8.952491
|  | 801 | 8.987493
|  | 800 | 9.017134
|  | 799 | 9.051381
|  | 798 | 9.088447
|  | 797 | 9.11944
|  | 796 | 9.150057
|  | 795 | 9.179331
|  | 794 | 9.217465
|  | 793 | 9.253523
|  | 792 | 9.287026
|  | 791 | 9.321806
|  | 790 | 9.344341
|  | 789 | 9.371666
|  | 788 | 9.416884
|  | 787 | 9.4424
|  | 786 | 9.485764
|  | 785 | 9.518469
|  | 784 | 9.538191
|  | 783 | 9.575639
|  | 782 | 9.614368
|  | 781 | 9.639047
|  | 780 | 9.676218
|  | 779 | 9.704953
|  | 778 | 9.725907
|  | 777 | 9.766501
|  | 776 | 9.804317
|  | 775 | 9.828094
|  | 774 | 9.868723
|  | 773 | 9.895484
|  | 772 | 9.91532
|  | 771 | 9.959105
|  | 770 | 9.986622
|  | 769 | 10.008161
|  | 768 | 10.046308
|  | 767 | 10.072336
|  | 766 | 10.096744
|  | 765 | 10.126929
|  | 764 | 10.157014
|  | 763 | 10.185627
|  | 762 | 10.209396
|  | 761 | 10.241885
|  | 760 | 10.267052
|  | 759 | 10.286912
|  | 758 | 10.321709
|  | 757 | 10.345083
|  | 756 | 10.37333
|  | 755 | 10.39552
|  | 754 | 10.413519
|  | 753 | 10.437793
|  | 752 | 10.466129
|  | 751 | 10.485029
|  | 750 | 10.504452
|  | 749 | 10.528702
|  | 748 | 10.537058
|  | 747 | 10.558591
|  | 746 | 10.59429
|  | 745 | 10.600856
|  | 744 | 10.620957
|  | 743 | 10.636854
|  | 742 | 10.638884
|  | 741 | 10.661916
|  | 740 | 10.678937
|  | 739 | 10.686599
|  | 738 | 10.699702
|  | 737 | 10.7145
|  | 736 | 10.71738
|  | 735 | 10.727077
|  | 734 | 10.73676
|  | 733 | 10.738334
|  | 732 | 10.746869
|  | 731 | 10.748182
|  | 730 | 10.742315
|  | 729 | 10.745358
|  | 728 | 10.746912
|  | 727 | 10.733926
|  | 726 | 10.736375
|  | 725 | 10.7237
|  | 724 | 10.707572
|  | 723 | 10.6976
|  | 722 | 10.687409
|  | 721 | 10.673202
|  | 720 | 10.657773
|  | 719 | 10.632554
|  | 718 | 10.601338
|  | 717 | 10.581182
|  | 716 | 10.552513
|  | 715 | 10.509559
|  | 714 | 10.488804
|  | 713 | 10.44404
|  | 712 | 10.398537
|  | 711 | 10.362251
|  | 710 | 10.316959
|  | 709 | 10.262819
|  | 708 | 10.211378
|  | 707 | 10.144368
|  | 706 | 10.078407
|  | 705 | 10.013076
|  | 704 | 9.945744
|  | 703 | 9.874873
|  | 702 | 9.795095
|  | 701 | 9.708002
|  | 700 | 9.618787
|  | 699 | 9.524359
|  | 698 | 9.439633
|  | 697 | 9.337108
|  | 696 | 9.230093
|  | 695 | 9.124679
|  | 694 | 9.010009
|  | 693 | 8.894405
|  | 692 | 8.790497
|  | 691 | 8.666467
|  | 690 | 8.543625
|  | 689 | 8.41722
|  | 688 | 8.284992
|  | 687 | 8.154323
|  | 686 | 8.028247
|  | 685 | 7.898005
|  | 684 | 7.761553
|  | 683 | 7.633604
|  | 682 | 7.501397
|  | 681 | 7.377334
|  | 680 | 7.26011
|  | 679 | 7.125116
|  | 678 | 7.00836
|  | 677 | 6.889192
|  | 676 | 6.769616
|  | 675 | 6.662099
|  | 674 | 6.562701
|  | 673 | 6.454968
|  | 672 | 6.367555
|  | 671 | 6.274788
|  | 670 | 6.185636
|  | 669 | 6.108052
|  | 668 | 6.032283
|  | 667 | 5.958676
|  | 666 | 5.895785
|  | 665 | 5.8273
|  | 664 | 5.766595
|  | 663 | 5.718394
|  | 662 | 5.669597
|  | 661 | 5.619951
|  | 660 | 5.582054
|  | 659 | 5.539186
|  | 658 | 5.501017
|  | 657 | 5.468934
|  | 656 | 5.443864
|  | 655 | 5.413051
|  | 654 | 5.391358
|  | 653 | 5.369705
|  | 652 | 5.347459
|  | 651 | 5.332575
|  | 650 | 5.322558
|  | 649 | 5.308905
|  | 648 | 5.303592
|  | 647 | 5.2947
|  | 646 | 5.286234
|  | 645 | 5.285114
|  | 644 | 5.286052
|  | 643 | 5.282119
|  | 642 | 5.28769
|  | 641 | 5.29112
|  | 640 | 5.28914
|  | 639 | 5.294993
|  | 638 | 5.304647
|  | 637 | 5.307041
|  | 636 | 5.315623
|  | 635 | 5.319603
|  | 634 | 5.321018
|  | 633 | 5.327926
|  | 632 | 5.335288
|  | 631 | 5.335187
|  | 630 | 5.339776
|  | 629 | 5.339551
|  | 628 | 5.334884
|  | 627 | 5.334095
|  | 626 | 5.334216
|  | 625 | 5.327623
|  | 624 | 5.320172
|  | 623 | 5.311798
|  | 622 | 5.298539
|  | 621 | 5.288993
|  | 620 | 5.278394
|  | 619 | 5.260787
|  | 618 | 5.246772
|  | 617 | 5.229185
|  | 616 | 5.205382
|  | 615 | 5.187261
|  | 614 | 5.168214
|  | 613 | 5.145394
|  | 612 | 5.126821
|  | 611 | 5.102093
|  | 610 | 5.078525
|  | 609 | 5.059467
|  | 608 | 5.038523
|  | 607 | 5.01375
|  | 606 | 4.995753
|  | 605 | 4.97658
|  | 604 | 4.953227
|  | 603 | 4.935268
|  | 602 | 4.920938
|  | 601 | 4.900139
|  | 600 | 4.882128
|  | 599 | 4.865557
|  | 598 | 4.846679
|  | 597 | 4.835057
|  | 596 | 4.823645
|  | 595 | 4.81092
|  | 594 | 4.802918
|  | 593 | 4.794475
|  | 592 | 4.787604
|  | 591 | 4.791976
|  | 590 | 4.792597
|  | 589 | 4.793897
|  | 588 | 4.806403
|  | 587 | 4.814622
|  | 586 | 4.828323
|  | 585 | 4.850407
|  | 584 | 4.867342
|  | 583 | 4.886002
|  | 582 | 4.912043
|  | 581 | 4.933919
|  | 580 | 4.957901
|  | 579 | 4.989254
|  | 578 | 5.018557
|  | 577 | 5.049127
|  | 576 | 5.082403
|  | 575 | 5.110647
|  | 574 | 5.13956
|  | 573 | 5.174963
|  | 572 | 5.203592
|  | 571 | 5.232544
|  | 570 | 5.268659
|  | 569 | 5.297223
|  | 568 | 5.324191
|  | 567 | 5.356917
|  | 566 | 5.383594
|  | 565 | 5.40825
|  | 564 | 5.434697
|  | 563 | 5.45437
|  | 562 | 5.472932
|  | 561 | 5.495253
|  | 560 | 5.513612
|  | 559 | 5.528956
|  | 558 | 5.543165
|  | 557 | 5.551971
|  | 556 | 5.559089
|  | 555 | 5.563281
|  | 554 | 5.562622
|  | 553 | 5.559595
|  | 552 | 5.557934
|  | 551 | 5.552278
|  | 550 | 5.542599