## Transmission
|  | Wavelength (nm) | % Transmission
|  | 1150 | 0.093806
|  | 1149 | 0.086976
|  | 1148 | 0.082329
|  | 1147 | 0.080638
Product Raw Data |  | 1146 | 0.080257
Ø25 mm Absorptive Neutral Density Filter, ARC: 650-1050 nm, SM1-Threaded Mount, OD: 5.0 |  | 1145 | 0.080049
|  | 1144 | 0.081181
Item # | NE50A-B | 1143 | 0.082682
DISCLAIMER: The data presented here are typical. Slight variations in performance data will occur from lot to lot. Please contact Technical Support with any questions regarding the use or reliability of this data. |  | 1142 | 0.082028
|  | 1141 | 0.081034
|  | 1140 | 0.079599
|  | 1139 | 0.078728
|  | 1138 | 0.078177
|  | 1137 | 0.07801
|  | 1136 | 0.077702
Additional Information: |  | 1135 | 0.076171
Measurements Made at Normal Incidence |  | 1134 | 0.077413
|  | 1133 | 0.075403
|  | 1132 | 0.076546
|  | 1131 | 0.071317
|  | 1130 | 0.067688
|  | 1129 | 0.067138
|  | 1128 | 0.072514
|  | 1127 | 0.07513
|  | 1126 | 0.075565
|  | 1125 | 0.075868
|  | 1124 | 0.074367
|  | 1123 | 0.07006
|  | 1122 | 0.069452
|  | 1121 | 0.069315
|  | 1120 | 0.070558
|  | 1119 | 0.070789
|  | 1118 | 0.07074
|  | 1117 | 0.069788
|  | 1116 | 0.069784
|  | 1115 | 0.06934
|  | 1114 | 0.069178
|  | 1113 | 0.068939
|  | 1112 | 0.068697
|  | 1111 | 0.069264
|  | 1110 | 0.067706
|  | 1109 | 0.068767
|  | 1108 | 0.067507
|  | 1107 | 0.063784
|  | 1106 | 0.063852
|  | 1105 | 0.064445
|  | 1104 | 0.065068
|  | 1103 | 0.065852
|  | 1102 | 0.065625
|  | 1101 | 0.066275
|  | 1100 | 0.06605
|  | 1099 | 0.066675
|  | 1098 | 0.066816
|  | 1097 | 0.065613
|  | 1096 | 0.06232
|  | 1095 | 0.061899
|  | 1094 | 0.06265
|  | 1093 | 0.063024
|  | 1092 | 0.063446
|  | 1091 | 0.063798
|  | 1090 | 0.064179
|  | 1089 | 0.064122
|  | 1088 | 0.064299
|  | 1087 | 0.060811
|  | 1086 | 0.060371
|  | 1085 | 0.061266
|  | 1084 | 0.061399
|  | 1083 | 0.061787
|  | 1082 | 0.062236
|  | 1081 | 0.062409
|  | 1080 | 0.062786
|  | 1079 | 0.062805
|  | 1078 | 0.060173
|  | 1077 | 0.060058
|  | 1076 | 0.060465
|  | 1075 | 0.060787
|  | 1074 | 0.061279
|  | 1073 | 0.061339
|  | 1072 | 0.06087
|  | 1071 | 0.057907
|  | 1070 | 0.057193
|  | 1069 | 0.05815
|  | 1068 | 0.058742
|  | 1067 | 0.059213
|  | 1066 | 0.059544
|  | 1065 | 0.059979
|  | 1064 | 0.060022
|  | 1063 | 0.059998
|  | 1062 | 0.05987
|  | 1061 | 0.060002
|  | 1060 | 0.059727
|  | 1059 | 0.057758
|  | 1058 | 0.057536
|  | 1057 | 0.057762
|  | 1056 | 0.058574
|  | 1055 | 0.058843
|  | 1054 | 0.059025
|  | 1053 | 0.058224
|  | 1052 | 0.056217
|  | 1051 | 0.055875
|  | 1050 | 0.056558
|  | 1049 | 0.057491
|  | 1048 | 0.058132
|  | 1047 | 0.058172
|  | 1046 | 0.058489
|  | 1045 | 0.058293
|  | 1044 | 0.055861
|  | 1043 | 0.055817
|  | 1042 | 0.056426
|  | 1041 | 0.057305
|  | 1040 | 0.058004
|  | 1039 | 0.059348
|  | 1038 | 0.059181
|  | 1037 | 0.058251
|  | 1036 | 0.055977
|  | 1035 | 0.055984
|  | 1034 | 0.057066
|  | 1033 | 0.057503
|  | 1032 | 0.057594
|  | 1031 | 0.057215
|  | 1030 | 0.055131
|  | 1029 | 0.055397
|  | 1028 | 0.055642
|  | 1027 | 0.056795
|  | 1026 | 0.057481
|  | 1025 | 0.057074
|  | 1024 | 0.055099
|  | 1023 | 0.055188
|  | 1022 | 0.055781
|  | 1021 | 0.056808
|  | 1020 | 0.057418
|  | 1019 | 0.057607
|  | 1018 | 0.056866
|  | 1017 | 0.054858
|  | 1016 | 0.054714
|  | 1015 | 0.055767
|  | 1014 | 0.056886
|  | 1013 | 0.057244
|  | 1012 | 0.056608
|  | 1011 | 0.055173
|  | 1010 | 0.055251
|  | 1009 | 0.055992
|  | 1008 | 0.057078
|  | 1007 | 0.057725
|  | 1006 | 0.056889
|  | 1005 | 0.055267
|  | 1004 | 0.055363
|  | 1003 | 0.056483
|  | 1002 | 0.057154
|  | 1001 | 0.056638
|  | 1000 | 0.05528
|  | 999 | 0.05589
|  | 998 | 0.05686
|  | 997 | 0.05607
|  | 996 | 0.055162
|  | 995 | 0.055799
|  | 994 | 0.056575
|  | 993 | 0.057355
|  | 992 | 0.056979
|  | 991 | 0.055718
|  | 990 | 0.056023
|  | 989 | 0.057106
|  | 988 | 0.056739
|  | 987 | 0.055506
|  | 986 | 0.056022
|  | 985 | 0.057231
|  | 984 | 0.057044
|  | 983 | 0.05573
|  | 982 | 0.056382
|  | 981 | 0.057555
|  | 980 | 0.058629
|  | 979 | 0.058289
|  | 978 | 0.057052
|  | 977 | 0.057454
|  | 976 | 0.056791
|  | 975 | 0.055669
|  | 974 | 0.056394
|  | 973 | 0.057826
|  | 972 | 0.057877
|  | 971 | 0.056934
|  | 970 | 0.057718
|  | 969 | 0.059082
|  | 968 | 0.059211
|  | 967 | 0.058243
|  | 966 | 0.057788
|  | 965 | 0.057591
|  | 964 | 0.058357
|  | 963 | 0.058381
|  | 962 | 0.057834
|  | 961 | 0.059032
|  | 960 | 0.059111
|  | 959 | 0.058572
|  | 958 | 0.059708
|  | 957 | 0.059588
|  | 956 | 0.057831
|  | 955 | 0.057458
|  | 954 | 0.058971
|  | 953 | 0.06084
|  | 952 | 0.060945
|  | 951 | 0.05943
|  | 950 | 0.059079
|  | 949 | 0.060455
|  | 948 | 0.060728
|  | 947 | 0.060468
|  | 946 | 0.06023
|  | 945 | 0.060084
|  | 944 | 0.060231
|  | 943 | 0.060501
|  | 942 | 0.062075
|  | 941 | 0.061995
|  | 940 | 0.060114
|  | 939 | 0.059879
|  | 938 | 0.061345
|  | 937 | 0.061902
|  | 936 | 0.062421
|  | 935 | 0.062786
|  | 934 | 0.061568
|  | 933 | 0.061928
|  | 932 | 0.062213
|  | 931 | 0.061766
|  | 930 | 0.062183
|  | 929 | 0.062453
|  | 928 | 0.061876
|  | 927 | 0.062042
|  | 926 | 0.064349
|  | 925 | 0.065231
|  | 924 | 0.064042
|  | 923 | 0.062379
|  | 922 | 0.062489
|  | 921 | 0.064734
|  | 920 | 0.066246
|  | 919 | 0.06465
|  | 918 | 0.062915
|  | 917 | 0.063161
|  | 916 | 0.064299
|  | 915 | 0.066346
|  | 914 | 0.065749
|  | 913 | 0.06521
|  | 912 | 0.064394
|  | 911 | 0.065202
|  | 910 | 0.06649
|  | 909 | 0.066256
|  | 908 | 0.067131
|  | 907 | 0.067265
|  | 906 | 0.066155
|  | 905 | 0.064732
|  | 904 | 0.066143
|  | 903 | 0.067217
|  | 902 | 0.067484
|  | 901 | 0.066565
|  | 900 | 0.068421
|  | 899 | 0.06924
|  | 898 | 0.06829
|  | 897 | 0.066746
|  | 896 | 0.066803
|  | 895 | 0.067437
|  | 894 | 0.067751
|  | 893 | 0.068483
|  | 892 | 0.069346
|  | 891 | 0.069844
|  | 890 | 0.068991
|  | 889 | 0.068435
|  | 888 | 0.06784
|  | 887 | 0.067608
|  | 886 | 0.069752
|  | 885 | 0.071656
|  | 884 | 0.070706
|  | 883 | 0.068865
|  | 882 | 0.069045
|  | 881 | 0.071257
|  | 880 | 0.072502
|  | 879 | 0.073113
|  | 878 | 0.070671
|  | 877 | 0.068952
|  | 876 | 0.069091
|  | 875 | 0.06878
|  | 874 | 0.072292
|  | 873 | 0.073729
|  | 872 | 0.071815
|  | 871 | 0.07101
|  | 870 | 0.070636
|  | 869 | 0.069618
|  | 868 | 0.07094
|  | 867 | 0.070941
|  | 866 | 0.070237
|  | 865 | 0.0725
|  | 864 | 0.073191
|  | 863 | 0.071934
|  | 862 | 0.072897
|  | 861 | 0.072071
|  | 860 | 0.073291
|  | 859 | 0.074091
|  | 858 | 0.073981
|  | 857 | 0.074193
|  | 856 | 0.075339
|  | 855 | 0.074371
|  | 854 | 0.075291
|  | 853 | 0.073816
|  | 852 | 0.074142
|  | 851 | 0.074209
|  | 850 | 0.07472
|  | 849 | 0.073594
|  | 848 | 0.074693
|  | 847 | 0.074545
|  | 846 | 0.074474
|  | 845 | 0.074776
|  | 844 | 0.075085
|  | 843 | 0.074151
|  | 842 | 0.074111
|  | 841 | 0.074205
|  | 840 | 0.074151
|  | 839 | 0.0737
|  | 838 | 0.074189
|  | 837 | 0.073906
|  | 836 | 0.073561
|  | 835 | 0.074074
|  | 834 | 0.074127
|  | 833 | 0.074099
|  | 832 | 0.073806
|  | 831 | 0.073483
|  | 830 | 0.072891
|  | 829 | 0.07289
|  | 828 | 0.073321
|  | 827 | 0.073505
|  | 826 | 0.073875
|  | 825 | 0.073013
|  | 824 | 0.072862
|  | 823 | 0.0729
|  | 822 | 0.072726
|  | 821 | 0.072702
|  | 820 | 0.072587
|  | 819 | 0.072016
|  | 818 | 0.071958
|  | 817 | 0.071418
|  | 816 | 0.071063
|  | 815 | 0.071384
|  | 814 | 0.071711
|  | 813 | 0.071076
|  | 812 | 0.070631
|  | 811 | 0.070417
|  | 810 | 0.070642
|  | 809 | 0.0702
|  | 808 | 0.069801
|  | 807 | 0.06967
|  | 806 | 0.069632
|  | 805 | 0.069148
|  | 804 | 0.068434
|  | 803 | 0.06835
|  | 802 | 0.068125
|  | 801 | 0.067915
|  | 800 | 0.068068
|  | 799 | 0.06763
|  | 798 | 0.067216
|  | 797 | 0.066675
|  | 796 | 0.066274
|  | 795 | 0.065931
|  | 794 | 0.06613
|  | 793 | 0.065611
|  | 792 | 0.065457
|  | 791 | 0.065335
|  | 790 | 0.06434
|  | 789 | 0.064105
|  | 788 | 0.064054
|  | 787 | 0.063784
|  | 786 | 0.062937
|  | 785 | 0.062489
|  | 784 | 0.062221
|  | 783 | 0.061767
|  | 782 | 0.061695
|  | 781 | 0.061541
|  | 780 | 0.060858
|  | 779 | 0.060524
|  | 778 | 0.059617
|  | 777 | 0.059391
|  | 776 | 0.05936
|  | 775 | 0.05878
|  | 774 | 0.058158
|  | 773 | 0.057686
|  | 772 | 0.057265
|  | 771 | 0.056872
|  | 770 | 0.05659
|  | 769 | 0.05626
|  | 768 | 0.055541
|  | 767 | 0.055016
|  | 766 | 0.054457
|  | 765 | 0.053971
|  | 764 | 0.053526
|  | 763 | 0.0533
|  | 762 | 0.05246
|  | 761 | 0.052233
|  | 760 | 0.051356
|  | 759 | 0.050886
|  | 758 | 0.050506
|  | 757 | 0.050219
|  | 756 | 0.049326
|  | 755 | 0.048739
|  | 754 | 0.048147
|  | 753 | 0.047964
|  | 752 | 0.04724
|  | 751 | 0.04692
|  | 750 | 0.046171
|  | 749 | 0.045497
|  | 748 | 0.044775
|  | 747 | 0.044471
|  | 746 | 0.044185
|  | 745 | 0.043408
|  | 744 | 0.042529
|  | 743 | 0.042265
|  | 742 | 0.041361
|  | 741 | 0.041097
|  | 740 | 0.040534
|  | 739 | 0.040012
|  | 738 | 0.039238
|  | 737 | 0.038588
|  | 736 | 0.037907
|  | 735 | 0.037505
|  | 734 | 0.037036
|  | 733 | 0.036612
|  | 732 | 0.035694
|  | 731 | 0.035269
|  | 730 | 0.034462
|  | 729 | 0.033931
|  | 728 | 0.033381
|  | 727 | 0.032826
|  | 726 | 0.032125
|  | 725 | 0.031566
|  | 724 | 0.030767
|  | 723 | 0.030187
|  | 722 | 0.029525
|  | 721 | 0.029156
|  | 720 | 0.028309
|  | 719 | 0.027735
|  | 718 | 0.027065
|  | 717 | 0.026462
|  | 716 | 0.025847
|  | 715 | 0.025275
|  | 714 | 0.024324
|  | 713 | 0.023752
|  | 712 | 0.023098
|  | 711 | 0.022473
|  | 710 | 0.021876
|  | 709 | 0.021158
|  | 708 | 0.020448
|  | 707 | 0.019847
|  | 706 | 0.019091
|  | 705 | 0.018537
|  | 704 | 0.017862
|  | 703 | 0.017264
|  | 702 | 0.016531
|  | 701 | 0.015885
|  | 700 | 0.015187
|  | 699 | 0.0146
|  | 698 | 0.013974
|  | 697 | 0.013343
|  | 696 | 0.012752
|  | 695 | 0.012059
|  | 694 | 0.011471
|  | 693 | 0.010934
|  | 692 | 0.010436
|  | 691 | 0.009905
|  | 690 | 0.009302
|  | 689 | 0.00883
|  | 688 | 0.008256
|  | 687 | 0.00775
|  | 686 | 0.007339
|  | 685 | 0.006917
|  | 684 | 0.006505
|  | 683 | 0.006141
|  | 682 | 0.005725
|  | 681 | 0.00541
|  | 680 | 0.005103
|  | 679 | 0.004767
|  | 678 | 0.004461
|  | 677 | 0.004185
|  | 676 | 0.003898
|  | 675 | 0.003699
|  | 674 | 0.003502
|  | 673 | 0.003334
|  | 672 | 0.003116
|  | 671 | 0.002964
|  | 670 | 0.002742
|  | 669 | 0.002623
|  | 668 | 0.002516
|  | 667 | 0.002396
|  | 666 | 0.002265
|  | 665 | 0.002174
|  | 664 | 0.002033
|  | 663 | 0.001943
|  | 662 | 0.001895
|  | 661 | 0.001886
|  | 660 | 0.001794
|  | 659 | 0.001731
|  | 658 | 0.00161
|  | 657 | 0.00157
|  | 656 | 0.001537
|  | 655 | 0.001506
|  | 654 | 0.001436
|  | 653 | 0.001407
|  | 652 | 0.001319
|  | 651 | 0.001327
|  | 650 | 0.001308
|  | 649 | 0.001288
|  | 648 | 0.001261
|  | 647 | 0.001249
|  | 646 | 0.001147
|  | 645 | 0.001141
|  | 644 | 0.001152
|  | 643 | 0.001166
|  | 642 | 0.001114
|  | 641 | 0.001096
|  | 640 | 0.001051
|  | 639 | 0.001054
|  | 638 | 0.00104
|  | 637 | 0.001026
|  | 636 | 0.001041
|  | 635 | 0.001019
|  | 634 | 0.000953
|  | 633 | 0.00096
|  | 632 | 0.000976
|  | 631 | 0.000972
|  | 630 | 0.000975
|  | 629 | 0.000936
|  | 628 | 0.000883
|  | 627 | 0.000885
|  | 626 | 0.000892
|  | 625 | 0.000897
|  | 624 | 0.000889
|  | 623 | 0.000852
|  | 622 | 0.000816
|  | 621 | 0.000804
|  | 620 | 0.000821
|  | 619 | 0.00081
|  | 618 | 0.000764
|  | 617 | 0.000743
|  | 616 | 0.000716
|  | 615 | 0.000712
|  | 614 | 0.000726
|  | 613 | 0.000701
|  | 612 | 0.000694
|  | 611 | 0.000655
|  | 610 | 0.000632
|  | 609 | 0.000637
|  | 608 | 0.00066
|  | 607 | 0.000629
|  | 606 | 0.000612
|  | 605 | 0.000579
|  | 604 | 0.000548
|  | 603 | 0.000537
|  | 602 | 0.000576
|  | 601 | 0.000566
|  | 600 | 0.000531
|  | 599 | 0.000479
|  | 598 | 0.000476
|  | 597 | 0.000495
|  | 596 | 0.000501
|  | 595 | 0.000474
|  | 594 | 0.000473
|  | 593 | 0.000443
|  | 592 | 0.000424
|  | 591 | 0.000442
|  | 590 | 0.000479
|  | 589 | 0.000479
|  | 588 | 0.000441
|  | 587 | 0.000408
|  | 586 | 0.000415
|  | 585 | 0.000423
|  | 584 | 0.00043
|  | 583 | 0.000432
|  | 582 | 0.000443
|  | 581 | 0.00042
|  | 580 | 0.000419
|  | 579 | 0.000423
|  | 578 | 0.000448
|  | 577 | 0.000452
|  | 576 | 0.000463
|  | 575 | 0.000444
|  | 574 | 0.00044
|  | 573 | 0.000476
|  | 572 | 0.000474
|  | 571 | 0.000454
|  | 570 | 0.000473
|  | 569 | 0.000479
|  | 568 | 0.000477
|  | 567 | 0.00049
|  | 566 | 0.000504
|  | 565 | 0.000508
|  | 564 | 0.000515
|  | 563 | 0.000513
|  | 562 | 0.000506
|  | 561 | 0.00052
|  | 560 | 0.000538
|  | 559 | 0.000517
|  | 558 | 0.000513
|  | 557 | 0.000548
|  | 556 | 0.000585
|  | 555 | 0.000597
|  | 554 | 0.000563
|  | 553 | 0.000521
|  | 552 | 0.000508
|  | 551 | 0.000543
|  | 550 | 0.000566