## Transmission Data
|  | Wavelength (nm) | % Transmission
|  | 1720 | 0.079963
|  | 1719 | 0.078633
|  | 1718 | 0.074565
|  | 1717 | 0.0712
Product Raw Data |  | 1716 | 0.069781
Ø25 mm Unmounted AR-Coated Absorptive Neutral Density Filter, 1050-1700 nm, OD: 4.0 |  | 1715 | 0.068969
|  | 1714 | 0.068705
Item # | NENIR40B-C | 1713 | 0.068515
DISCLAIMER: The data presented here are typical. Slight variations in performance data will occur from lot to lot. Please contact Technical Support with any questions regarding the use or reliability of this data. |  | 1712 | 0.069657
|  | 1711 | 0.072278
|  | 1710 | 0.071948
|  | 1709 | 0.070189
|  | 1708 | 0.068324
|  | 1707 | 0.067643
|  | 1706 | 0.065911
|  | 1705 | 0.065132
|  | 1704 | 0.064067
|  | 1703 | 0.063403
|  | 1702 | 0.063214
|  | 1701 | 0.06251
|  | 1700 | 0.061436
|  | 1699 | 0.061121
|  | 1698 | 0.060102
|  | 1697 | 0.062701
|  | 1696 | 0.063349
|  | 1695 | 0.062077
|  | 1694 | 0.060953
|  | 1693 | 0.060153
|  | 1692 | 0.059377
|  | 1691 | 0.058192
|  | 1690 | 0.057472
|  | 1689 | 0.056663
|  | 1688 | 0.055945
|  | 1687 | 0.055521
|  | 1686 | 0.057581
|  | 1685 | 0.058112
|  | 1684 | 0.057036
|  | 1683 | 0.055278
|  | 1682 | 0.054758
|  | 1681 | 0.05369
|  | 1680 | 0.053085
|  | 1679 | 0.052417
|  | 1678 | 0.051873
|  | 1677 | 0.053434
|  | 1676 | 0.054179
|  | 1675 | 0.052979
|  | 1674 | 0.051851
|  | 1673 | 0.051245
|  | 1672 | 0.050279
|  | 1671 | 0.050002
|  | 1670 | 0.049527
|  | 1669 | 0.05775
|  | 1668 | 0.055988
|  | 1667 | 0.052265
|  | 1666 | 0.050337
|  | 1665 | 0.048829
|  | 1664 | 0.048264
|  | 1663 | 0.048038
|  | 1662 | 0.047535
|  | 1661 | 0.046875
|  | 1660 | 0.046467
|  | 1659 | 0.045888
|  | 1658 | 0.044941
|  | 1657 | 0.044037
|  | 1656 | 0.045433
|  | 1655 | 0.045398
|  | 1654 | 0.044892
|  | 1653 | 0.043856
|  | 1652 | 0.042957
|  | 1651 | 0.042105
|  | 1650 | 0.041151
|  | 1649 | 0.0404
|  | 1648 | 0.040161
|  | 1647 | 0.041517
|  | 1646 | 0.041367
|  | 1645 | 0.040586
|  | 1644 | 0.03972
|  | 1643 | 0.038961
|  | 1642 | 0.037977
|  | 1641 | 0.037217
|  | 1640 | 0.036937
|  | 1639 | 0.038227
|  | 1638 | 0.038049
|  | 1637 | 0.037217
|  | 1636 | 0.036305
|  | 1635 | 0.035637
|  | 1634 | 0.034587
|  | 1633 | 0.034488
|  | 1632 | 0.035749
|  | 1631 | 0.03543
|  | 1630 | 0.034784
|  | 1629 | 0.034012
|  | 1628 | 0.033177
|  | 1627 | 0.032734
|  | 1626 | 0.03214
|  | 1625 | 0.031813
|  | 1624 | 0.033439
|  | 1623 | 0.033094
|  | 1622 | 0.032691
|  | 1621 | 0.03189
|  | 1620 | 0.031411
|  | 1619 | 0.030813
|  | 1618 | 0.030178
|  | 1617 | 0.029802
|  | 1616 | 0.029519
|  | 1615 | 0.029596
|  | 1614 | 0.028903
|  | 1613 | 0.028717
|  | 1612 | 0.028322
|  | 1611 | 0.028098
|  | 1610 | 0.027696
|  | 1609 | 0.027377
|  | 1608 | 0.027167
|  | 1607 | 0.027128
|  | 1606 | 0.027077
|  | 1605 | 0.027827
|  | 1604 | 0.027594
|  | 1603 | 0.027215
|  | 1602 | 0.02677
|  | 1601 | 0.025879
|  | 1600 | 0.025674
|  | 1599 | 0.025342
|  | 1598 | 0.025004
|  | 1597 | 0.024426
|  | 1596 | 0.024031
|  | 1595 | 0.023717
|  | 1594 | 0.02344
|  | 1593 | 0.022993
|  | 1592 | 0.022718
|  | 1591 | 0.022676
|  | 1590 | 0.022142
|  | 1589 | 0.021592
|  | 1588 | 0.021405
|  | 1587 | 0.021222
|  | 1586 | 0.021156
|  | 1585 | 0.021653
|  | 1584 | 0.021597
|  | 1583 | 0.021206
|  | 1582 | 0.020524
|  | 1581 | 0.020067
|  | 1580 | 0.019669
|  | 1579 | 0.019205
|  | 1578 | 0.019021
|  | 1577 | 0.019747
|  | 1576 | 0.019632
|  | 1575 | 0.018957
|  | 1574 | 0.018392
|  | 1573 | 0.018026
|  | 1572 | 0.017919
|  | 1571 | 0.018455
|  | 1570 | 0.018417
|  | 1569 | 0.01764
|  | 1568 | 0.017228
|  | 1567 | 0.016837
|  | 1566 | 0.016458
|  | 1565 | 0.016328
|  | 1564 | 0.016726
|  | 1563 | 0.016681
|  | 1562 | 0.016106
|  | 1561 | 0.015794
|  | 1560 | 0.015509
|  | 1559 | 0.015516
|  | 1558 | 0.015821
|  | 1557 | 0.01563
|  | 1556 | 0.015243
|  | 1555 | 0.01491
|  | 1554 | 0.01461
|  | 1553 | 0.014307
|  | 1552 | 0.014341
|  | 1551 | 0.014528
|  | 1550 | 0.014422
|  | 1549 | 0.014133
|  | 1548 | 0.013746
|  | 1547 | 0.013494
|  | 1546 | 0.013193
|  | 1545 | 0.013058
|  | 1544 | 0.012885
|  | 1543 | 0.012466
|  | 1542 | 0.012709
|  | 1541 | 0.013212
|  | 1540 | 0.013125
|  | 1539 | 0.012831
|  | 1538 | 0.012576
|  | 1537 | 0.012132
|  | 1536 | 0.011764
|  | 1535 | 0.011637
|  | 1534 | 0.011448
|  | 1533 | 0.011287
|  | 1532 | 0.011277
|  | 1531 | 0.011281
|  | 1530 | 0.011291
|  | 1529 | 0.011177
|  | 1528 | 0.01096
|  | 1527 | 0.010756
|  | 1526 | 0.010623
|  | 1525 | 0.010462
|  | 1524 | 0.010265
|  | 1523 | 0.010044
|  | 1522 | 0.009989
|  | 1521 | 0.010032
|  | 1520 | 0.009925
|  | 1519 | 0.009792
|  | 1518 | 0.009602
|  | 1517 | 0.00944
|  | 1516 | 0.009386
|  | 1515 | 0.009442
|  | 1514 | 0.009283
|  | 1513 | 0.00899
|  | 1512 | 0.008772
|  | 1511 | 0.008561
|  | 1510 | 0.008821
|  | 1509 | 0.009091
|  | 1508 | 0.008752
|  | 1507 | 0.008337
|  | 1506 | 0.008148
|  | 1505 | 0.008113
|  | 1504 | 0.007943
|  | 1503 | 0.008014
|  | 1502 | 0.008156
|  | 1501 | 0.007952
|  | 1500 | 0.007728
|  | 1499 | 0.007561
|  | 1498 | 0.007383
|  | 1497 | 0.007288
|  | 1496 | 0.007349
|  | 1495 | 0.007493
|  | 1494 | 0.007605
|  | 1493 | 0.007422
|  | 1492 | 0.007341
|  | 1491 | 0.007255
|  | 1490 | 0.007193
|  | 1489 | 0.00712
|  | 1488 | 0.007056
|  | 1487 | 0.006873
|  | 1486 | 0.006821
|  | 1485 | 0.006813
|  | 1484 | 0.006617
|  | 1483 | 0.006466
|  | 1482 | 0.006417
|  | 1481 | 0.006545
|  | 1480 | 0.006564
|  | 1479 | 0.006418
|  | 1478 | 0.006378
|  | 1477 | 0.006317
|  | 1476 | 0.006227
|  | 1475 | 0.006055
|  | 1474 | 0.00585
|  | 1473 | 0.005785
|  | 1472 | 0.005842
|  | 1471 | 0.0058
|  | 1470 | 0.005718
|  | 1469 | 0.005508
|  | 1468 | 0.005432
|  | 1467 | 0.005508
|  | 1466 | 0.00562
|  | 1465 | 0.005481
|  | 1464 | 0.005319
|  | 1463 | 0.005121
|  | 1462 | 0.004995
|  | 1461 | 0.004839
|  | 1460 | 0.005028
|  | 1459 | 0.004919
|  | 1458 | 0.004859
|  | 1457 | 0.004752
|  | 1456 | 0.004623
|  | 1455 | 0.004695
|  | 1454 | 0.004731
|  | 1453 | 0.004633
|  | 1452 | 0.004555
|  | 1451 | 0.004631
|  | 1450 | 0.004565
|  | 1449 | 0.004436
|  | 1448 | 0.004215
|  | 1447 | 0.004254
|  | 1446 | 0.004279
|  | 1445 | 0.004422
|  | 1444 | 0.004339
|  | 1443 | 0.00424
|  | 1442 | 0.004043
|  | 1441 | 0.00391
|  | 1440 | 0.003948
|  | 1439 | 0.003942
|  | 1438 | 0.004158
|  | 1437 | 0.004006
|  | 1436 | 0.004007
|  | 1435 | 0.003791
|  | 1434 | 0.003824
|  | 1433 | 0.00382
|  | 1432 | 0.00399
|  | 1431 | 0.003945
|  | 1430 | 0.003758
|  | 1429 | 0.003561
|  | 1428 | 0.003565
|  | 1427 | 0.003623
|  | 1426 | 0.003594
|  | 1425 | 0.003715
|  | 1424 | 0.003777
|  | 1423 | 0.003912
|  | 1422 | 0.003802
|  | 1421 | 0.003636
|  | 1420 | 0.003842
|  | 1419 | 0.003886
|  | 1418 | 0.00377
|  | 1417 | 0.003357
|  | 1416 | 0.00314
|  | 1415 | 0.003404
|  | 1414 | 0.003874
|  | 1413 | 0.003829
|  | 1412 | 0.003481
|  | 1411 | 0.003227
|  | 1410 | 0.003454
|  | 1409 | 0.00372
|  | 1408 | 0.00369
|  | 1407 | 0.003459
|  | 1406 | 0.003249
|  | 1405 | 0.003294
|  | 1404 | 0.003351
|  | 1403 | 0.003084
|  | 1402 | 0.002861
|  | 1401 | 0.003277
|  | 1400 | 0.004009
|  | 1399 | 0.003583
|  | 1398 | 0.002637
|  | 1397 | 0.00257
|  | 1396 | 0.003352
|  | 1395 | 0.003864
|  | 1394 | 0.003434
|  | 1393 | 0.002841
|  | 1392 | 0.002901
|  | 1391 | 0.002909
|  | 1390 | 0.002899
|  | 1389 | 0.00298
|  | 1388 | 0.003143
|  | 1387 | 0.003086
|  | 1386 | 0.002913
|  | 1385 | 0.002889
|  | 1384 | 0.002995
|  | 1383 | 0.003102
|  | 1382 | 0.003098
|  | 1381 | 0.002394
|  | 1380 | 0.001984
|  | 1379 | 0.001808
|  | 1378 | 0.001989
|  | 1377 | 0.002393
|  | 1376 | 0.002761
|  | 1375 | 0.002993
|  | 1374 | 0.00283
|  | 1373 | 0.002702
|  | 1372 | 0.002513
|  | 1371 | 0.002685
|  | 1370 | 0.00247
|  | 1369 | 0.002235
|  | 1368 | 0.002257
|  | 1367 | 0.002233
|  | 1366 | 0.002127
|  | 1365 | 0.002099
|  | 1364 | 0.002135
|  | 1363 | 0.002056
|  | 1362 | 0.002078
|  | 1361 | 0.001866
|  | 1360 | 0.001595
|  | 1359 | 0.001342
|  | 1358 | 0.001181
|  | 1357 | 0.001174
|  | 1356 | 0.00133
|  | 1355 | 0.001329
|  | 1354 | 0.001249
|  | 1353 | 0.000953
|  | 1352 | 0.000847
|  | 1351 | 0.000707
|  | 1350 | 0.000725
|  | 1349 | 0.000787
|  | 1348 | 0.000733
|  | 1347 | 0.000686
|  | 1346 | 0.00065
|  | 1345 | 0.000673
|  | 1344 | 0.000767
|  | 1343 | 0.000782
|  | 1342 | 0.000766
|  | 1341 | 0.00078
|  | 1340 | 0.000885
|  | 1339 | 0.000932
|  | 1338 | 0.00091
|  | 1337 | 0.00111
|  | 1336 | 0.001188
|  | 1335 | 0.001159
|  | 1334 | 0.001165
|  | 1333 | 0.001584
|  | 1332 | 0.001468
|  | 1331 | 0.001397
|  | 1330 | 0.001345
|  | 1329 | 0.001361
|  | 1328 | 0.001425
|  | 1327 | 0.001479
|  | 1326 | 0.001617
|  | 1325 | 0.001568
|  | 1324 | 0.001598
|  | 1323 | 0.001542
|  | 1322 | 0.001671
|  | 1321 | 0.001608
|  | 1320 | 0.001682
|  | 1319 | 0.001548
|  | 1318 | 0.001606
|  | 1317 | 0.001555
|  | 1316 | 0.001605
|  | 1315 | 0.001626
|  | 1314 | 0.001659
|  | 1313 | 0.001653
|  | 1312 | 0.001633
|  | 1311 | 0.001521
|  | 1310 | 0.001453
|  | 1309 | 0.001464
|  | 1308 | 0.001464
|  | 1307 | 0.001458
|  | 1306 | 0.001459
|  | 1305 | 0.001497
|  | 1304 | 0.001467
|  | 1303 | 0.001477
|  | 1302 | 0.001388
|  | 1301 | 0.001344
|  | 1300 | 0.001462
|  | 1299 | 0.00155
|  | 1298 | 0.001515
|  | 1297 | 0.001513
|  | 1296 | 0.001572
|  | 1295 | 0.001561
|  | 1294 | 0.001615
|  | 1293 | 0.001613
|  | 1292 | 0.001669
|  | 1291 | 0.001668
|  | 1290 | 0.001689
|  | 1289 | 0.00169
|  | 1288 | 0.001748
|  | 1287 | 0.001742
|  | 1286 | 0.00182
|  | 1285 | 0.001852
|  | 1284 | 0.001855
|  | 1283 | 0.001829
|  | 1282 | 0.00186
|  | 1281 | 0.001856
|  | 1280 | 0.001772
|  | 1279 | 0.001759
|  | 1278 | 0.001721
|  | 1277 | 0.001813
|  | 1276 | 0.001795
|  | 1275 | 0.001737
|  | 1274 | 0.001654
|  | 1273 | 0.00173
|  | 1272 | 0.001595
|  | 1271 | 0.001521
|  | 1270 | 0.001565
|  | 1269 | 0.001521
|  | 1268 | 0.001499
|  | 1267 | 0.00137
|  | 1266 | 0.001297
|  | 1265 | 0.001329
|  | 1264 | 0.001338
|  | 1263 | 0.001333
|  | 1262 | 0.001314
|  | 1261 | 0.001293
|  | 1260 | 0.001273
|  | 1259 | 0.001314
|  | 1258 | 0.001289
|  | 1257 | 0.00124
|  | 1256 | 0.00131
|  | 1255 | 0.001282
|  | 1254 | 0.001306
|  | 1253 | 0.001317
|  | 1252 | 0.001392
|  | 1251 | 0.001406
|  | 1250 | 0.001424
|  | 1249 | 0.001468
|  | 1248 | 0.001563
|  | 1247 | 0.001503
|  | 1246 | 0.001516
|  | 1245 | 0.00162
|  | 1244 | 0.001594
|  | 1243 | 0.00162
|  | 1242 | 0.001657
|  | 1241 | 0.001603
|  | 1240 | 0.001601
|  | 1239 | 0.001638
|  | 1238 | 0.001697
|  | 1237 | 0.001702
|  | 1236 | 0.001766
|  | 1235 | 0.001711
|  | 1234 | 0.001681
|  | 1233 | 0.00164
|  | 1232 | 0.001655
|  | 1231 | 0.001647
|  | 1230 | 0.001579
|  | 1229 | 0.001596
|  | 1228 | 0.001588
|  | 1227 | 0.001522
|  | 1226 | 0.001501
|  | 1225 | 0.001461
|  | 1224 | 0.001429
|  | 1223 | 0.001436
|  | 1222 | 0.001434
|  | 1221 | 0.001446
|  | 1220 | 0.001473
|  | 1219 | 0.001458
|  | 1218 | 0.001568
|  | 1217 | 0.001627
|  | 1216 | 0.001586
|  | 1215 | 0.001583
|  | 1214 | 0.001559
|  | 1213 | 0.001583
|  | 1212 | 0.001631
|  | 1211 | 0.001683
|  | 1210 | 0.001768
|  | 1209 | 0.001826
|  | 1208 | 0.001834
|  | 1207 | 0.001857
|  | 1206 | 0.001989
|  | 1205 | 0.001994
|  | 1204 | 0.001926
|  | 1203 | 0.001956
|  | 1202 | 0.002029
|  | 1201 | 0.002043
|  | 1200 | 0.002127
|  | 1199 | 0.002092
|  | 1198 | 0.002081
|  | 1197 | 0.002033
|  | 1196 | 0.002037
|  | 1195 | 0.002014
|  | 1194 | 0.001981
|  | 1193 | 0.001912
|  | 1192 | 0.001914
|  | 1191 | 0.001914
|  | 1190 | 0.001915
|  | 1189 | 0.002033
|  | 1188 | 0.001912
|  | 1187 | 0.001605
|  | 1186 | 0.001539
|  | 1185 | 0.001626
|  | 1184 | 0.001768
|  | 1183 | 0.001916
|  | 1182 | 0.002028
|  | 1181 | 0.002088
|  | 1180 | 0.002161
|  | 1179 | 0.002167
|  | 1178 | 0.002135
|  | 1177 | 0.002068
|  | 1176 | 0.002113
|  | 1175 | 0.002093
|  | 1174 | 0.002106
|  | 1173 | 0.002155
|  | 1172 | 0.002186
|  | 1171 | 0.002106
|  | 1170 | 0.002025
|  | 1169 | 0.002024
|  | 1168 | 0.002064
|  | 1167 | 0.00212
|  | 1166 | 0.002169
|  | 1165 | 0.002192
|  | 1164 | 0.002222
|  | 1163 | 0.002272
|  | 1162 | 0.002271
|  | 1161 | 0.002233
|  | 1160 | 0.002241
|  | 1159 | 0.002348
|  | 1158 | 0.00238
|  | 1157 | 0.002347
|  | 1156 | 0.00234
|  | 1155 | 0.002404
|  | 1154 | 0.00244
|  | 1153 | 0.002435
|  | 1152 | 0.002433
|  | 1151 | 0.002448
|  | 1150 | 0.002471
|  | 1149 | 0.002493
|  | 1148 | 0.002532
|  | 1147 | 0.002561
|  | 1146 | 0.0025
|  | 1145 | 0.002448
|  | 1144 | 0.002468
|  | 1143 | 0.00251
|  | 1142 | 0.002552
|  | 1141 | 0.002571
|  | 1140 | 0.002637
|  | 1139 | 0.002656
|  | 1138 | 0.002641
|  | 1137 | 0.002704
|  | 1136 | 0.002818
|  | 1135 | 0.002913
|  | 1134 | 0.00291
|  | 1133 | 0.002818
|  | 1132 | 0.002664
|  | 1131 | 0.002586
|  | 1130 | 0.002713
|  | 1129 | 0.002926
|  | 1128 | 0.00311
|  | 1127 | 0.003105
|  | 1126 | 0.003026
|  | 1125 | 0.003099
|  | 1124 | 0.003106
|  | 1123 | 0.003067
|  | 1122 | 0.00306
|  | 1121 | 0.002992
|  | 1120 | 0.002967
|  | 1119 | 0.003003
|  | 1118 | 0.003037
|  | 1117 | 0.003078
|  | 1116 | 0.003102
|  | 1115 | 0.003176
|  | 1114 | 0.003197
|  | 1113 | 0.003253
|  | 1112 | 0.003278
|  | 1111 | 0.003272
|  | 1110 | 0.003373
|  | 1109 | 0.00349
|  | 1108 | 0.003522
|  | 1107 | 0.003543
|  | 1106 | 0.003662
|  | 1105 | 0.003722
|  | 1104 | 0.00378
|  | 1103 | 0.003854
|  | 1102 | 0.003869
|  | 1101 | 0.003835
|  | 1100 | 0.003794
|  | 1099 | 0.003865
|  | 1098 | 0.003996
|  | 1097 | 0.004055
|  | 1096 | 0.004116
|  | 1095 | 0.004205
|  | 1094 | 0.004267
|  | 1093 | 0.004226
|  | 1092 | 0.004143
|  | 1091 | 0.004252
|  | 1090 | 0.004395
|  | 1089 | 0.004493
|  | 1088 | 0.004541
|  | 1087 | 0.004539
|  | 1086 | 0.004499
|  | 1085 | 0.004556
|  | 1084 | 0.004612
|  | 1083 | 0.004806
|  | 1082 | 0.004904
|  | 1081 | 0.004983
|  | 1080 | 0.005077
|  | 1079 | 0.005153
|  | 1078 | 0.005045
|  | 1077 | 0.005068
|  | 1076 | 0.005198
|  | 1075 | 0.005365
|  | 1074 | 0.005475
|  | 1073 | 0.005484
|  | 1072 | 0.005645
|  | 1071 | 0.005789
|  | 1070 | 0.005714
|  | 1069 | 0.005695
|  | 1068 | 0.005812
|  | 1067 | 0.005949
|  | 1066 | 0.006041
|  | 1065 | 0.006168
|  | 1064 | 0.006238
|  | 1063 | 0.006401
|  | 1062 | 0.006598
|  | 1061 | 0.006495
|  | 1060 | 0.006569
|  | 1059 | 0.006758
|  | 1058 | 0.006855
|  | 1057 | 0.007032
|  | 1056 | 0.00715
|  | 1055 | 0.007289
|  | 1054 | 0.007147
|  | 1053 | 0.007318
|  | 1052 | 0.007536
|  | 1051 | 0.007633
|  | 1050 | 0.007866
|  | 1049 | 0.008061
|  | 1048 | 0.008279
|  | 1047 | 0.008234
|  | 1046 | 0.008214
|  | 1045 | 0.00848
|  | 1044 | 0.008792
|  | 1043 | 0.009037
|  | 1042 | 0.00931
|  | 1041 | 0.009477
|  | 1040 | 0.009296
|  | 1039 | 0.009325
|  | 1038 | 0.009636
|  | 1037 | 0.009924
|  | 1036 | 0.010188
|  | 1035 | 0.010404
|  | 1034 | 0.010611
|  | 1033 | 0.01063
|  | 1032 | 0.01073
|  | 1031 | 0.0112
|  | 1030 | 0.011488
|  | 1029 | 0.011866
|  | 1028 | 0.012188
|  | 1027 | 0.011973
|  | 1026 | 0.012037
|  | 1025 | 0.012589
|  | 1024 | 0.01301
|  | 1023 | 0.013464
|  | 1022 | 0.013906
|  | 1021 | 0.013609
|  | 1020 | 0.013885
|  | 1019 | 0.014258
|  | 1018 | 0.014715
|  | 1017 | 0.014487
|  | 1016 | 0.014865
|  | 1015 | 0.01537
|  | 1014 | 0.015955
|  | 1013 | 0.016435
|  | 1012 | 0.016974
|  | 1011 | 0.016635
|  | 1010 | 0.016889
|  | 1009 | 0.017427
|  | 1008 | 0.018322
|  | 1007 | 0.018595
|  | 1006 | 0.018612
|  | 1005 | 0.018875
|  | 1004 | 0.019581
|  | 1003 | 0.020397
|  | 1002 | 0.021162
|  | 1001 | 0.021
|  | 1000 | 0.021423
|  | 999 | 0.022286
|  | 998 | 0.023112
|  | 997 | 0.022947
|  | 996 | 0.023351
|  | 995 | 0.024357
|  | 994 | 0.025493
|  | 993 | 0.026713
|  | 992 | 0.026017
|  | 991 | 0.026594
|  | 990 | 0.027734
|  | 989 | 0.028871
|  | 988 | 0.028656
|  | 987 | 0.029027
|  | 986 | 0.030478
|  | 985 | 0.031815
|  | 984 | 0.031758
|  | 983 | 0.032519
|  | 982 | 0.03369
|  | 981 | 0.035588
|  | 980 | 0.035508
|  | 979 | 0.036207
|  | 978 | 0.037811
|  | 977 | 0.037936
|  | 976 | 0.038763
|  | 975 | 0.040568
|  | 974 | 0.040512
|  | 973 | 0.041485
|  | 972 | 0.043507
|  | 971 | 0.045733
|  | 970 | 0.044754
|  | 969 | 0.046713
|  | 968 | 0.048425
|  | 967 | 0.048018
|  | 966 | 0.050207
|  | 965 | 0.052855
|  | 964 | 0.052632
|  | 963 | 0.054716
|  | 962 | 0.057163
|  | 961 | 0.056939
|  | 960 | 0.056716
|  | 959 | 0.059121
|  | 958 | 0.062813
|  | 957 | 0.066371
|  | 956 | 0.066642
|  | 955 | 0.065763
|  | 954 | 0.070187
|  | 953 | 0.074224
|  | 952 | 0.073097
|  | 951 | 0.07653
|  | 950 | 0.079649