## Retardance
Half-Wave Plate Retardance Comparison
|  | Wavelength (nm) | Retardance (Waves) Achromatic Wave Plate | Wavelength (nm) | Retardance (Waves) Zero-Order Wave Plate
|  | 690 | 0.49459 | 600 | 0.83536
|  | 691 | 0.49503 | 603.5176 | 0.83005
|  | 692 | 0.49546 | 607.0352 | 0.8248
|  | 693 | 0.49589 | 610.5528 | 0.81963
Product Data |  | 694 | 0.49631 | 614.0704 | 0.81452
Achromatic Half-Wave Plate Module for FiberBench 700 - 1200 nm |  | 695 | 0.49672 | 617.5879 | 0.80948
|  | 696 | 0.49713 | 621.1055 | 0.80449
Item #: | FBR-AH2 | 697 | 0.49754 | 624.6231 | 0.79958
| FBRP-AH2 | 698 | 0.49793 | 628.1407 | 0.79472
DISCLAIMER: The data presented here are typical. Slight variations in performance data will occur from lot to lot. Please contact Technical Support with any questions regarding the use or reliability of this data. |  | 699 | 0.49832 | 631.6583 | 0.78992
|  | 700 | 0.49871 | 635.1759 | 0.78518
|  | 701 | 0.49909 | 638.6935 | 0.7805
|  | 702 | 0.49947 | 642.2111 | 0.77588
|  | 703 | 0.49983 | 645.7286 | 0.77131
|  | 704 | 0.5002 | 649.2462 | 0.76679
|  | 705 | 0.50056 | 652.7638 | 0.76233
Additional Information: |  | 706 | 0.50091 | 656.2814 | 0.75792
Theoretical Retardance Values at Normal Incidence |  | 707 | 0.50126 | 659.799 | 0.75357
|  | 708 | 0.5016 | 663.3166 | 0.74926
|  | 709 | 0.50194 | 666.8342 | 0.745
|  | 710 | 0.50227 | 670.3518 | 0.7408
|  | 711 | 0.5026 | 673.8693 | 0.73664
|  | 712 | 0.50292 | 677.3869 | 0.73252
|  | 713 | 0.50324 | 680.9045 | 0.72846
|  | 714 | 0.50355 | 684.4221 | 0.72444
|  | 715 | 0.50386 | 687.9397 | 0.72046
|  | 716 | 0.50416 | 691.4573 | 0.71653
|  | 717 | 0.50446 | 694.9749 | 0.71264
|  | 718 | 0.50476 | 698.4925 | 0.70879
|  | 719 | 0.50505 | 702.0101 | 0.70499
|  | 720 | 0.50533 | 705.5276 | 0.70122
|  | 721 | 0.50561 | 709.0452 | 0.6975
|  | 722 | 0.50589 | 712.5628 | 0.69381
|  | 723 | 0.50616 | 716.0804 | 0.69017
|  | 724 | 0.50642 | 719.598 | 0.68656
|  | 725 | 0.50669 | 723.1156 | 0.68299
|  | 726 | 0.50694 | 726.6332 | 0.67946
|  | 727 | 0.5072 | 730.1508 | 0.67597
|  | 728 | 0.50745 | 733.6683 | 0.67251
|  | 729 | 0.50769 | 737.1859 | 0.66908
|  | 730 | 0.50794 | 740.7035 | 0.66569
|  | 731 | 0.50817 | 744.2211 | 0.66234
|  | 732 | 0.50841 | 747.7387 | 0.65902
|  | 733 | 0.50864 | 751.2563 | 0.65573
|  | 734 | 0.50886 | 754.7739 | 0.65247
|  | 735 | 0.50908 | 758.2915 | 0.64925
|  | 736 | 0.5093 | 761.809 | 0.64606
|  | 737 | 0.50952 | 765.3266 | 0.6429
|  | 738 | 0.50973 | 768.8442 | 0.63977
|  | 739 | 0.50993 | 772.3618 | 0.63667
|  | 740 | 0.51014 | 775.8794 | 0.6336
|  | 741 | 0.51034 | 779.397 | 0.63055
|  | 742 | 0.51053 | 782.9146 | 0.62754
|  | 743 | 0.51072 | 786.4322 | 0.62456
|  | 744 | 0.51091 | 789.9497 | 0.6216
|  | 745 | 0.5111 | 793.4673 | 0.61868
|  | 746 | 0.51128 | 796.9849 | 0.61577
|  | 747 | 0.51146 | 800.5025 | 0.6129
|  | 748 | 0.51163 | 804.0201 | 0.61005
|  | 749 | 0.51181 | 807.5377 | 0.60723
|  | 750 | 0.51197 | 811.0553 | 0.60444
|  | 751 | 0.51214 | 814.5729 | 0.60167
|  | 752 | 0.5123 | 818.0905 | 0.59892
|  | 753 | 0.51246 | 821.608 | 0.5962
|  | 754 | 0.51262 | 825.1256 | 0.5935
|  | 755 | 0.51277 | 828.6432 | 0.59083
|  | 756 | 0.51292 | 832.1608 | 0.58818
|  | 757 | 0.51306 | 835.6784 | 0.58556
|  | 758 | 0.51321 | 839.196 | 0.58295
|  | 759 | 0.51335 | 842.7136 | 0.58037
|  | 760 | 0.51348 | 846.2312 | 0.57781
|  | 761 | 0.51362 | 849.7487 | 0.57528
|  | 762 | 0.51375 | 853.2663 | 0.57276
|  | 763 | 0.51388 | 856.7839 | 0.57027
|  | 764 | 0.51401 | 860.3015 | 0.5678
|  | 765 | 0.51413 | 863.8191 | 0.56535
|  | 766 | 0.51425 | 867.3367 | 0.56292
|  | 767 | 0.51437 | 870.8543 | 0.56051
|  | 768 | 0.51448 | 874.3719 | 0.55812
|  | 769 | 0.51459 | 877.8894 | 0.55575
|  | 770 | 0.5147 | 881.407 | 0.5534
|  | 771 | 0.51481 | 884.9246 | 0.55107
|  | 772 | 0.51492 | 888.4422 | 0.54876
|  | 773 | 0.51502 | 891.9598 | 0.54646
|  | 774 | 0.51512 | 895.4774 | 0.54419
|  | 775 | 0.51521 | 898.995 | 0.54193
|  | 776 | 0.51531 | 902.5126 | 0.5397
|  | 777 | 0.5154 | 906.0302 | 0.53748
|  | 778 | 0.51549 | 909.5477 | 0.53527
|  | 779 | 0.51558 | 913.0653 | 0.53309
|  | 780 | 0.51566 | 916.5829 | 0.53092
|  | 781 | 0.51575 | 920.1005 | 0.52877
|  | 782 | 0.51583 | 923.6181 | 0.52663
|  | 783 | 0.5159 | 927.1357 | 0.52452
|  | 784 | 0.51598 | 930.6533 | 0.52242
|  | 785 | 0.51605 | 934.1709 | 0.52033
|  | 786 | 0.51612 | 937.6884 | 0.51826
|  | 787 | 0.51619 | 941.206 | 0.51621
|  | 788 | 0.51626 | 944.7236 | 0.51417
|  | 789 | 0.51633 | 948.2412 | 0.51215
|  | 790 | 0.51639 | 951.7588 | 0.51014
|  | 791 | 0.51645 | 955.2764 | 0.50815
|  | 792 | 0.51651 | 958.794 | 0.50617
|  | 793 | 0.51656 | 962.3116 | 0.50421
|  | 794 | 0.51662 | 965.8291 | 0.50226
|  | 795 | 0.51667 | 969.3467 | 0.50033
|  | 796 | 0.51672 | 972.8643 | 0.49841
|  | 797 | 0.51677 | 976.3819 | 0.49651
|  | 798 | 0.51682 | 979.8995 | 0.49462
|  | 799 | 0.51686 | 983.4171 | 0.49274
|  | 800 | 0.51691 | 986.9347 | 0.49087
|  | 801 | 0.51695 | 990.4523 | 0.48902
|  | 802 | 0.51699 | 993.9698 | 0.48719
|  | 803 | 0.51703 | 997.4874 | 0.48536
|  | 804 | 0.51706 | 1001.005 | 0.48355
|  | 805 | 0.5171 | 1004.523 | 0.48175
|  | 806 | 0.51713 | 1008.04 | 0.47997
|  | 807 | 0.51716 | 1011.558 | 0.4782
|  | 808 | 0.51719 | 1015.075 | 0.47644
|  | 809 | 0.51722 | 1018.593 | 0.47469
|  | 810 | 0.51724 | 1022.111 | 0.47295
|  | 811 | 0.51727 | 1025.628 | 0.47123
|  | 812 | 0.51729 | 1029.146 | 0.46952
|  | 813 | 0.51731 | 1032.663 | 0.46782
|  | 814 | 0.51733 | 1036.181 | 0.46613
|  | 815 | 0.51735 | 1039.698 | 0.46445
|  | 816 | 0.51736 | 1043.216 | 0.46278
|  | 817 | 0.51738 | 1046.734 | 0.46113
|  | 818 | 0.51739 | 1050.251 | 0.45949
|  | 819 | 0.5174 | 1053.769 | 0.45785
|  | 820 | 0.51741 | 1057.286 | 0.45623
|  | 821 | 0.51742 | 1060.804 | 0.45462
|  | 822 | 0.51743 | 1064.322 | 0.45302
|  | 823 | 0.51744 | 1067.839 | 0.45143
|  | 824 | 0.51744 | 1071.357 | 0.44985
|  | 825 | 0.51745 | 1074.874 | 0.44829
|  | 826 | 0.51745 | 1078.392 | 0.44673
|  | 827 | 0.51745 | 1081.91 | 0.44518
|  | 828 | 0.51745 | 1085.427 | 0.44364
|  | 829 | 0.51745 | 1088.945 | 0.44211
|  | 830 | 0.51744 | 1092.462 | 0.4406
|  | 831 | 0.51744 | 1095.98 | 0.43909
|  | 832 | 0.51743 | 1099.497 | 0.43759
|  | 833 | 0.51743 | 1103.015 | 0.4361
|  | 834 | 0.51742 | 1106.533 | 0.43462
|  | 835 | 0.51741 | 1110.05 | 0.43315
|  | 836 | 0.5174 | 1113.568 | 0.43169
|  | 837 | 0.51739 | 1117.085 | 0.43024
|  | 838 | 0.51737 | 1120.603 | 0.42879
|  | 839 | 0.51736 | 1124.121 | 0.42736
|  | 840 | 0.51734 | 1127.638 | 0.42593
|  | 841 | 0.51733 | 1131.156 | 0.42452
|  | 842 | 0.51731 | 1134.673 | 0.42311
|  | 843 | 0.51729 | 1138.191 | 0.42171
|  | 844 | 0.51727 | 1141.709 | 0.42032
|  | 845 | 0.51725 | 1145.226 | 0.41894
|  | 846 | 0.51723 | 1148.744 | 0.41757
|  | 847 | 0.51721 | 1152.261 | 0.4162
|  | 848 | 0.51718 | 1155.779 | 0.41484
|  | 849 | 0.51716 | 1159.296 | 0.4135
|  | 850 | 0.51713 | 1162.814 | 0.41216
|  | 851 | 0.51711 | 1166.332 | 0.41082
|  | 852 | 0.51708 | 1169.849 | 0.4095
|  | 853 | 0.51705 | 1173.367 | 0.40818
|  | 854 | 0.51702 | 1176.884 | 0.40687
|  | 855 | 0.51699 | 1180.402 | 0.40557
|  | 856 | 0.51696 | 1183.92 | 0.40428
|  | 857 | 0.51693 | 1187.437 | 0.40299
|  | 858 | 0.51689 | 1190.955 | 0.40171
|  | 859 | 0.51686 | 1194.472 | 0.40044
|  | 860 | 0.51683 | 1197.99 | 0.39918
|  | 861 | 0.51679 | 1201.508 | 0.39792
|  | 862 | 0.51675 | 1205.025 | 0.39668
|  | 863 | 0.51672 | 1208.543 | 0.39543
|  | 864 | 0.51668 | 1212.06 | 0.3942
|  | 865 | 0.51664 | 1215.578 | 0.39297
|  | 866 | 0.5166 | 1219.095 | 0.39175
|  | 867 | 0.51656 | 1222.613 | 0.39054
|  | 868 | 0.51652 | 1226.131 | 0.38933
|  | 869 | 0.51648 | 1229.648 | 0.38813
|  | 870 | 0.51643 | 1233.166 | 0.38694
|  | 871 | 0.51639 | 1236.683 | 0.38575
|  | 872 | 0.51634 | 1240.201 | 0.38457
|  | 873 | 0.5163 | 1243.719 | 0.3834
|  | 874 | 0.51625 | 1247.236 | 0.38223
|  | 875 | 0.51621 | 1250.754 | 0.38107
|  | 876 | 0.51616 | 1254.271 | 0.37992
|  | 877 | 0.51611 | 1257.789 | 0.37877
|  | 878 | 0.51607 | 1261.307 | 0.37763
|  | 879 | 0.51602 | 1264.824 | 0.37649
|  | 880 | 0.51597 | 1268.342 | 0.37536
|  | 881 | 0.51592 | 1271.859 | 0.37424
|  | 882 | 0.51587 | 1275.377 | 0.37312
|  | 883 | 0.51581 | 1278.894 | 0.37201
|  | 884 | 0.51576 | 1282.412 | 0.37091
|  | 885 | 0.51571 | 1285.93 | 0.36981
|  | 886 | 0.51566 | 1289.447 | 0.36872
|  | 887 | 0.5156 | 1292.965 | 0.36763
|  | 888 | 0.51555 | 1296.482 | 0.36655
|  | 889 | 0.51549 | 1300 | 0.36547
|  | 890 | 0.51544
|  | 891 | 0.51538
|  | 892 | 0.51532
|  | 893 | 0.51527
|  | 894 | 0.51521
|  | 895 | 0.51515
|  | 896 | 0.51509
|  | 897 | 0.51503
|  | 898 | 0.51498
|  | 899 | 0.51492
|  | 900 | 0.51485
|  | 901 | 0.51479
|  | 902 | 0.51473
|  | 903 | 0.51467
|  | 904 | 0.51461
|  | 905 | 0.51455
|  | 906 | 0.51448
|  | 907 | 0.51442
|  | 908 | 0.51436
|  | 909 | 0.51429
|  | 910 | 0.51423
|  | 911 | 0.51416
|  | 912 | 0.5141
|  | 913 | 0.51403
|  | 914 | 0.51397
|  | 915 | 0.5139
|  | 916 | 0.51383
|  | 917 | 0.51376
|  | 918 | 0.5137
|  | 919 | 0.51363
|  | 920 | 0.51356
|  | 921 | 0.51349
|  | 922 | 0.51343
|  | 923 | 0.51336
|  | 924 | 0.51329
|  | 925 | 0.51322
|  | 926 | 0.51315
|  | 927 | 0.51308
|  | 928 | 0.51301
|  | 929 | 0.51294
|  | 930 | 0.51287
|  | 931 | 0.5128
|  | 932 | 0.51272
|  | 933 | 0.51265
|  | 934 | 0.51258
|  | 935 | 0.51251
|  | 936 | 0.51244
|  | 937 | 0.51236
|  | 938 | 0.51229
|  | 939 | 0.51222
|  | 940 | 0.51215
|  | 941 | 0.51207
|  | 942 | 0.512
|  | 943 | 0.51193
|  | 944 | 0.51185
|  | 945 | 0.51178
|  | 946 | 0.51171
|  | 947 | 0.51163
|  | 948 | 0.51156
|  | 949 | 0.51148
|  | 950 | 0.51141
|  | 951 | 0.51133
|  | 952 | 0.51126
|  | 953 | 0.51118
|  | 954 | 0.51111
|  | 955 | 0.51103
|  | 956 | 0.51096
|  | 957 | 0.51088
|  | 958 | 0.51081
|  | 959 | 0.51073
|  | 960 | 0.51066
|  | 961 | 0.51058
|  | 962 | 0.5105
|  | 963 | 0.51043
|  | 964 | 0.51035
|  | 965 | 0.51028
|  | 966 | 0.5102
|  | 967 | 0.51012
|  | 968 | 0.51005
|  | 969 | 0.50997
|  | 970 | 0.5099
|  | 971 | 0.50982
|  | 972 | 0.50974
|  | 973 | 0.50967
|  | 974 | 0.50959
|  | 975 | 0.50951
|  | 976 | 0.50944
|  | 977 | 0.50936
|  | 978 | 0.50928
|  | 979 | 0.50921
|  | 980 | 0.50913
|  | 981 | 0.50905
|  | 982 | 0.50898
|  | 983 | 0.5089
|  | 984 | 0.50882
|  | 985 | 0.50875
|  | 986 | 0.50867
|  | 987 | 0.50859
|  | 988 | 0.50852
|  | 989 | 0.50844
|  | 990 | 0.50836
|  | 991 | 0.50829
|  | 992 | 0.50821
|  | 993 | 0.50813
|  | 994 | 0.50806
|  | 995 | 0.50798
|  | 996 | 0.5079
|  | 997 | 0.50783
|  | 998 | 0.50775
|  | 999 | 0.50767
|  | 1000 | 0.5076
|  | 1001 | 0.50752
|  | 1002 | 0.50745
|  | 1003 | 0.50737
|  | 1004 | 0.50729
|  | 1005 | 0.50722
|  | 1006 | 0.50714
|  | 1007 | 0.50707
|  | 1008 | 0.50699
|  | 1009 | 0.50691
|  | 1010 | 0.50684
|  | 1011 | 0.50676
|  | 1012 | 0.50669
|  | 1013 | 0.50661
|  | 1014 | 0.50654
|  | 1015 | 0.50646
|  | 1016 | 0.50639
|  | 1017 | 0.50631
|  | 1018 | 0.50624
|  | 1019 | 0.50616
|  | 1020 | 0.50609
|  | 1021 | 0.50601
|  | 1022 | 0.50594
|  | 1023 | 0.50586
|  | 1024 | 0.50579
|  | 1025 | 0.50572
|  | 1026 | 0.50564
|  | 1027 | 0.50557
|  | 1028 | 0.50549
|  | 1029 | 0.50542
|  | 1030 | 0.50535
|  | 1031 | 0.50527
|  | 1032 | 0.5052
|  | 1033 | 0.50513
|  | 1034 | 0.50505
|  | 1035 | 0.50498
|  | 1036 | 0.50491
|  | 1037 | 0.50484
|  | 1038 | 0.50476
|  | 1039 | 0.50469
|  | 1040 | 0.50462
|  | 1041 | 0.50455
|  | 1042 | 0.50447
|  | 1043 | 0.5044
|  | 1044 | 0.50433
|  | 1045 | 0.50426
|  | 1046 | 0.50419
|  | 1047 | 0.50412
|  | 1048 | 0.50405
|  | 1049 | 0.50397
|  | 1050 | 0.5039
|  | 1051 | 0.50383
|  | 1052 | 0.50376
|  | 1053 | 0.50369
|  | 1054 | 0.50362
|  | 1055 | 0.50355
|  | 1056 | 0.50348
|  | 1057 | 0.50341
|  | 1058 | 0.50334
|  | 1059 | 0.50327
|  | 1060 | 0.50321
|  | 1061 | 0.50314
|  | 1062 | 0.50307
|  | 1063 | 0.503
|  | 1064 | 0.50293
|  | 1065 | 0.50286
|  | 1066 | 0.5028
|  | 1067 | 0.50273
|  | 1068 | 0.50266
|  | 1069 | 0.50259
|  | 1070 | 0.50253
|  | 1071 | 0.50246
|  | 1072 | 0.50239
|  | 1073 | 0.50232
|  | 1074 | 0.50226
|  | 1075 | 0.50219
|  | 1076 | 0.50213
|  | 1077 | 0.50206
|  | 1078 | 0.50199
|  | 1079 | 0.50193
|  | 1080 | 0.50186
|  | 1081 | 0.5018
|  | 1082 | 0.50173
|  | 1083 | 0.50167
|  | 1084 | 0.5016
|  | 1085 | 0.50154
|  | 1086 | 0.50148
|  | 1087 | 0.50141
|  | 1088 | 0.50135
|  | 1089 | 0.50128
|  | 1090 | 0.50122
|  | 1091 | 0.50116
|  | 1092 | 0.5011
|  | 1093 | 0.50103
|  | 1094 | 0.50097
|  | 1095 | 0.50091
|  | 1096 | 0.50085
|  | 1097 | 0.50078
|  | 1098 | 0.50072
|  | 1099 | 0.50066
|  | 1100 | 0.5006
|  | 1101 | 0.50054
|  | 1102 | 0.50048
|  | 1103 | 0.50042
|  | 1104 | 0.50036
|  | 1105 | 0.5003
|  | 1106 | 0.50024
|  | 1107 | 0.50018
|  | 1108 | 0.50012
|  | 1109 | 0.50006
|  | 1110 | 0.5
|  | 1111 | 0.49994
|  | 1112 | 0.49988
|  | 1113 | 0.49983
|  | 1114 | 0.49977
|  | 1115 | 0.49971
|  | 1116 | 0.49965
|  | 1117 | 0.4996
|  | 1118 | 0.49954
|  | 1119 | 0.49948
|  | 1120 | 0.49942
|  | 1121 | 0.49937
|  | 1122 | 0.49931
|  | 1123 | 0.49926
|  | 1124 | 0.4992
|  | 1125 | 0.49915
|  | 1126 | 0.49909
|  | 1127 | 0.49904
|  | 1128 | 0.49898
|  | 1129 | 0.49893
|  | 1130 | 0.49887
|  | 1131 | 0.49882
|  | 1132 | 0.49876
|  | 1133 | 0.49871
|  | 1134 | 0.49866
|  | 1135 | 0.4986
|  | 1136 | 0.49855
|  | 1137 | 0.4985
|  | 1138 | 0.49845
|  | 1139 | 0.49839
|  | 1140 | 0.49834
|  | 1141 | 0.49829
|  | 1142 | 0.49824
|  | 1143 | 0.49819
|  | 1144 | 0.49814
|  | 1145 | 0.49809
|  | 1146 | 0.49804
|  | 1147 | 0.49799
|  | 1148 | 0.49794
|  | 1149 | 0.49789
|  | 1150 | 0.49784
|  | 1151 | 0.49779
|  | 1152 | 0.49774
|  | 1153 | 0.49769
|  | 1154 | 0.49764
|  | 1155 | 0.49759
|  | 1156 | 0.49755
|  | 1157 | 0.4975
|  | 1158 | 0.49745
|  | 1159 | 0.4974
|  | 1160 | 0.49736
|  | 1161 | 0.49731
|  | 1162 | 0.49726
|  | 1163 | 0.49722
|  | 1164 | 0.49717
|  | 1165 | 0.49713
|  | 1166 | 0.49708
|  | 1167 | 0.49704
|  | 1168 | 0.49699
|  | 1169 | 0.49695
|  | 1170 | 0.4969
|  | 1171 | 0.49686
|  | 1172 | 0.49681
|  | 1173 | 0.49677
|  | 1174 | 0.49673
|  | 1175 | 0.49668
|  | 1176 | 0.49664
|  | 1177 | 0.4966
|  | 1178 | 0.49656
|  | 1179 | 0.49651
|  | 1180 | 0.49647
|  | 1181 | 0.49643
|  | 1182 | 0.49639
|  | 1183 | 0.49635
|  | 1184 | 0.49631
|  | 1185 | 0.49627
|  | 1186 | 0.49623
|  | 1187 | 0.49619
|  | 1188 | 0.49615
|  | 1189 | 0.49611
|  | 1190 | 0.49607
|  | 1191 | 0.49603
|  | 1192 | 0.49599
|  | 1193 | 0.49595
|  | 1194 | 0.49591
|  | 1195 | 0.49587
|  | 1196 | 0.49584
|  | 1197 | 0.4958
|  | 1198 | 0.49576
|  | 1199 | 0.49572
|  | 1200 | 0.49569

## Tranmission
Measured Transmission
|  | Wavelength (nm) | % Transmission
|  | 690 | 98.54038
|  | 700 | 98.83828
|  | 710 | 98.83154
|  | 720 | 98.62322
Product Raw Data |  | 730 | 98.30913
Achromatic Half-Wave Plate Module for FiberBench 700 - 1200 nm |  | 740 | 97.99318
|  | 750 | 97.6764
Item #: | FBR-AH2 | 760 | 97.41884
| FBRP-AH2 | 770 | 97.25246
DISCLAIMER: The data presented here are typical. Slight variations in performance data will occur from lot to lot. Please contact Technical Support with any questions regarding the use or reliability of this data. |  | 780 | 97.1305
|  | 790 | 97.08137
|  | 800 | 97.05512
|  | 810 | 97.09642
|  | 820 | 97.22659
|  | 830 | 97.37085
|  | 840 | 97.50412
Additional Information: |  | 850 | 97.59108
Measured Transmission at Normal Incidence |  | 860 | 97.7057
|  | 870 | 97.8808
|  | 880 | 98.05046
|  | 890 | 98.20007
|  | 900 | 98.32032
|  | 910 | 98.42485
|  | 920 | 98.56725
|  | 930 | 98.67698
|  | 940 | 98.75896
|  | 950 | 98.82995
|  | 960 | 98.86107
|  | 970 | 98.88557
|  | 980 | 98.97489
|  | 990 | 99.02474
|  | 1000 | 99.00795
|  | 1010 | 99.06345
|  | 1020 | 99.08035
|  | 1030 | 99.10697
|  | 1040 | 99.15766
|  | 1050 | 99.14963
|  | 1060 | 99.15846
|  | 1070 | 99.21657
|  | 1080 | 99.24792
|  | 1090 | 99.22432
|  | 1100 | 99.19488
|  | 1110 | 99.13115
|  | 1120 | 99.05785
|  | 1130 | 99.02044
|  | 1140 | 99.00943
|  | 1150 | 98.96569
|  | 1160 | 98.93096
|  | 1170 | 98.95685
|  | 1180 | 99.0564
|  | 1190 | 98.99541
|  | 1200 | 98.68852

## AOI
Angle of Incidence
|  | AOI (deg.) | Retardance (Waves)
|  | -10 | 0.06294
|  | -8 | 0.22571
|  | -6 | 0.3519
|  | -4 | 0.44182
Product Raw Data |  | -2 | 0.49568
Achromatic Half-Wave Plate Module for FiberBench 700 - 1200 nm |  | 0 | 0.51362
|  | 2 | 0.49568
Item #: | FBR-AH2 | 4 | 0.44182
| FBRP-AH2 | 6 | 0.3519
DISCLAIMER: The data presented here are typical. Slight variations in performance data will occur from lot to lot. Please contact Technical Support with any questions regarding the use or reliability of this data. |  | 8 | 0.22571
|  | 10 | 0.06294
Additional Information: