## Transmission
NG5 Schott Glass Transmission
|  | Wavelength (nm) | OD = 0.8 | OD = 1.0 | OD = 1.2 | OD = 1.4 | OD = 1.6 | OD = 1.8 | OD = 2 | OD = 2.4 | OD = 3.0
|  | 200 | 0.0002484 | 0.0001794 | 0.00011408 | 6.44e-05 | 4.232e-05 | 2.484e-05 | 1.84e-05 | 6.164e-06 | 1.748e-06
|  | 210 | 0.0002484 | 0.0001794 | 0.00011408 | 6.44e-05 | 4.232e-05 | 2.484e-05 | 1.84e-05 | 6.164e-06 | 1.748e-06
|  | 220 | 0.0002484 | 0.0001794 | 0.00011408 | 6.44e-05 | 4.232e-05 | 2.484e-05 | 1.84e-05 | 6.164e-06 | 1.748e-06
|  | 230 | 0.0002484 | 0.0001794 | 0.00011408 | 6.44e-05 | 4.232e-05 | 2.484e-05 | 1.84e-05 | 6.164e-06 | 1.748e-06
Product Raw Data |  | 240 | 0.0002484 | 0.0001794 | 0.00011408 | 6.44e-05 | 4.232e-05 | 2.484e-05 | 1.84e-05 | 6.164e-06 | 1.748e-06
NG5 Schott Glass Transmission |  | 250 | 0.0002484 | 0.0001794 | 0.00011408 | 6.44e-05 | 4.232e-05 | 2.484e-05 | 1.84e-05 | 6.164e-06 | 1.748e-06
|  | 260 | 0.0002484 | 0.0001794 | 0.00011408 | 6.44e-05 | 4.232e-05 | 2.484e-05 | 1.84e-05 | 6.164e-06 | 1.748e-06
Item # | NEV0830M | 270 | 0.0002484 | 0.0001794 | 0.00011408 | 6.44e-05 | 4.232e-05 | 2.484e-05 | 1.84e-05 | 6.164e-06 | 1.748e-06
DISCLAIMER: The data presented here are typical. Slight variations in performance data will occur from lot to lot. Please contact Technical Support with any questions regarding the use or reliability of this data. |  | 280 | 0.0002484 | 0.0001794 | 0.00011408 | 6.44e-05 | 4.232e-05 | 2.484e-05 | 1.84e-05 | 6.164e-06 | 1.748e-06
|  | 290 | 0.0002484 | 0.0001794 | 0.00011408 | 6.44e-05 | 4.232e-05 | 2.484e-05 | 1.84e-05 | 6.164e-06 | 1.748e-06
|  | 300 | 0.0002484 | 0.0001794 | 0.00011408 | 6.44e-05 | 4.232e-05 | 2.484e-05 | 1.84e-05 | 6.164e-06 | 1.748e-06
|  | 310 | 0.0002484 | 0.0001794 | 0.00011408 | 6.44e-05 | 4.232e-05 | 2.484e-05 | 1.84e-05 | 6.164e-06 | 1.748e-06
|  | 320 | 0.0183816 | 0.0132756 | 0.00844192 | 0.0047656 | 0.00313168 | 0.00183816 | 0.0013616 | 0.000456136 | 0.000129352
|  | 330 | 0.39744 | 0.28704 | 0.182528 | 0.10304 | 0.067712 | 0.039744 | 0.02944 | 0.0098624 | 0.0027968
This data may be used in publications. However, please cite Thorlabs as the source. |  | 340 | 2.13624 | 1.54284 | 0.981088 | 0.55384 | 0.363952 | 0.213624 | 0.15824 | 0.0530104 | 0.0150328
|  | 350 | 5.2164 | 3.7674 | 2.39568 | 1.3524 | 0.88872 | 0.52164 | 0.3864 | 0.129444 | 0.036708
|  | 360 | 8.1972 | 5.9202 | 3.76464 | 2.1252 | 1.39656 | 0.81972 | 0.6072 | 0.203412 | 0.057684
Additional Information: |  | 370 | 9.936 | 7.176 | 4.5632 | 2.576 | 1.6928 | 0.9936 | 0.736 | 0.24656 | 0.06992
|  | 380 | 9.6876 | 6.9966 | 4.44912 | 2.5116 | 1.65048 | 0.96876 | 0.7176 | 0.240396 | 0.068172
|  | 390 | 12.42 | 8.97 | 5.704 | 3.22 | 2.116 | 1.242 | 0.92 | 0.3082 | 0.0874
|  | 400 | 13.662 | 9.867 | 6.2744 | 3.542 | 2.3276 | 1.3662 | 1.012 | 0.33902 | 0.09614
|  | 410 | 13.662 | 9.867 | 6.2744 | 3.542 | 2.3276 | 1.3662 | 1.012 | 0.33902 | 0.09614
|  | 420 | 13.662 | 9.867 | 6.2744 | 3.542 | 2.3276 | 1.3662 | 1.012 | 0.33902 | 0.09614
|  | 430 | 13.9104 | 10.0464 | 6.38848 | 3.6064 | 2.36992 | 1.39104 | 1.0304 | 0.345184 | 0.097888
|  | 440 | 13.9104 | 10.0464 | 6.38848 | 3.6064 | 2.36992 | 1.39104 | 1.0304 | 0.345184 | 0.097888
|  | 450 | 14.1588 | 10.2258 | 6.50256 | 3.6708 | 2.41224 | 1.41588 | 1.0488 | 0.351348 | 0.099636
|  | 460 | 14.4072 | 10.4052 | 6.61664 | 3.7352 | 2.45456 | 1.44072 | 1.0672 | 0.357512 | 0.101384
|  | 470 | 14.4072 | 10.4052 | 6.61664 | 3.7352 | 2.45456 | 1.44072 | 1.0672 | 0.357512 | 0.101384
|  | 480 | 14.4072 | 10.4052 | 6.61664 | 3.7352 | 2.45456 | 1.44072 | 1.0672 | 0.357512 | 0.101384
|  | 490 | 14.1588 | 10.2258 | 6.50256 | 3.6708 | 2.41224 | 1.41588 | 1.0488 | 0.351348 | 0.099636
|  | 500 | 14.1588 | 10.2258 | 6.50256 | 3.6708 | 2.41224 | 1.41588 | 1.0488 | 0.351348 | 0.099636
|  | 510 | 14.1588 | 10.2258 | 6.50256 | 3.6708 | 2.41224 | 1.41588 | 1.0488 | 0.351348 | 0.099636
|  | 520 | 14.1588 | 10.2258 | 6.50256 | 3.6708 | 2.41224 | 1.41588 | 1.0488 | 0.351348 | 0.099636
|  | 530 | 14.1588 | 10.2258 | 6.50256 | 3.6708 | 2.41224 | 1.41588 | 1.0488 | 0.351348 | 0.099636
|  | 540 | 14.4072 | 10.4052 | 6.61664 | 3.7352 | 2.45456 | 1.44072 | 1.0672 | 0.357512 | 0.101384
|  | 550 | 14.4072 | 10.4052 | 6.61664 | 3.7352 | 2.45456 | 1.44072 | 1.0672 | 0.357512 | 0.101384
|  | 560 | 14.1588 | 10.2258 | 6.50256 | 3.6708 | 2.41224 | 1.41588 | 1.0488 | 0.351348 | 0.099636
|  | 570 | 14.1588 | 10.2258 | 6.50256 | 3.6708 | 2.41224 | 1.41588 | 1.0488 | 0.351348 | 0.099636
|  | 580 | 13.9104 | 10.0464 | 6.38848 | 3.6064 | 2.36992 | 1.39104 | 1.0304 | 0.345184 | 0.097888
|  | 590 | 13.662 | 9.867 | 6.2744 | 3.542 | 2.3276 | 1.3662 | 1.012 | 0.33902 | 0.09614
|  | 600 | 13.662 | 9.867 | 6.2744 | 3.542 | 2.3276 | 1.3662 | 1.012 | 0.33902 | 0.09614
|  | 610 | 13.9104 | 10.0464 | 6.38848 | 3.6064 | 2.36992 | 1.39104 | 1.0304 | 0.345184 | 0.097888
|  | 620 | 13.9104 | 10.0464 | 6.38848 | 3.6064 | 2.36992 | 1.39104 | 1.0304 | 0.345184 | 0.097888
|  | 630 | 13.9104 | 10.0464 | 6.38848 | 3.6064 | 2.36992 | 1.39104 | 1.0304 | 0.345184 | 0.097888
|  | 640 | 13.9104 | 10.0464 | 6.38848 | 3.6064 | 2.36992 | 1.39104 | 1.0304 | 0.345184 | 0.097888
|  | 650 | 13.9104 | 10.0464 | 6.38848 | 3.6064 | 2.36992 | 1.39104 | 1.0304 | 0.345184 | 0.097888
|  | 660 | 13.9104 | 10.0464 | 6.38848 | 3.6064 | 2.36992 | 1.39104 | 1.0304 | 0.345184 | 0.097888
|  | 670 | 13.9104 | 10.0464 | 6.38848 | 3.6064 | 2.36992 | 1.39104 | 1.0304 | 0.345184 | 0.097888
|  | 680 | 14.4072 | 10.4052 | 6.61664 | 3.7352 | 2.45456 | 1.44072 | 1.0672 | 0.357512 | 0.101384
|  | 690 | 14.6556 | 10.5846 | 6.73072 | 3.7996 | 2.49688 | 1.46556 | 1.0856 | 0.363676 | 0.103132
|  | 700 | 14.904 | 10.764 | 6.8448 | 3.864 | 2.5392 | 1.4904 | 1.104 | 0.36984 | 0.10488
|  | 710 | 14.904 | 10.764 | 6.8448 | 3.864 | 2.5392 | 1.4904 | 1.104 | 0.36984 | 0.10488
|  | 720 | 14.904 | 10.764 | 6.8448 | 3.864 | 2.5392 | 1.4904 | 1.104 | 0.36984 | 0.10488
|  | 730 | 14.904 | 10.764 | 6.8448 | 3.864 | 2.5392 | 1.4904 | 1.104 | 0.36984 | 0.10488
|  | 740 | 14.6556 | 10.5846 | 6.73072 | 3.7996 | 2.49688 | 1.46556 | 1.0856 | 0.363676 | 0.103132
|  | 750 | 14.6556 | 10.5846 | 6.73072 | 3.7996 | 2.49688 | 1.46556 | 1.0856 | 0.363676 | 0.103132
|  | 760 | 14.4072 | 10.4052 | 6.61664 | 3.7352 | 2.45456 | 1.44072 | 1.0672 | 0.357512 | 0.101384
|  | 770 | 14.1588 | 10.2258 | 6.50256 | 3.6708 | 2.41224 | 1.41588 | 1.0488 | 0.351348 | 0.099636
|  | 780 | 13.9104 | 10.0464 | 6.38848 | 3.6064 | 2.36992 | 1.39104 | 1.0304 | 0.345184 | 0.097888
|  | 790 | 13.662 | 9.867 | 6.2744 | 3.542 | 2.3276 | 1.3662 | 1.012 | 0.33902 | 0.09614
|  | 800 | 13.4136 | 9.6876 | 6.16032 | 3.4776 | 2.28528 | 1.34136 | 0.9936 | 0.332856 | 0.094392
|  | 810 | 13.1652 | 9.5082 | 6.04624 | 3.4132 | 2.24296 | 1.31652 | 0.9752 | 0.326692 | 0.092644
|  | 820 | 12.9168 | 9.3288 | 5.93216 | 3.3488 | 2.20064 | 1.29168 | 0.9568 | 0.320528 | 0.090896
|  | 830 | 12.6684 | 9.1494 | 5.81808 | 3.2844 | 2.15832 | 1.26684 | 0.9384 | 0.314364 | 0.089148
|  | 840 | 12.6684 | 9.1494 | 5.81808 | 3.2844 | 2.15832 | 1.26684 | 0.9384 | 0.314364 | 0.089148
|  | 850 | 12.42 | 8.97 | 5.704 | 3.22 | 2.116 | 1.242 | 0.92 | 0.3082 | 0.0874
|  | 860 | 12.1716 | 8.7906 | 5.58992 | 3.1556 | 2.07368 | 1.21716 | 0.9016 | 0.302036 | 0.085652
|  | 870 | 11.9232 | 8.6112 | 5.47584 | 3.0912 | 2.03136 | 1.19232 | 0.8832 | 0.295872 | 0.083904
|  | 880 | 11.6748 | 8.4318 | 5.36176 | 3.0268 | 1.98904 | 1.16748 | 0.8648 | 0.289708 | 0.082156
|  | 890 | 11.4264 | 8.2524 | 5.24768 | 2.9624 | 1.94672 | 1.14264 | 0.8464 | 0.283544 | 0.080408
|  | 900 | 11.4264 | 8.2524 | 5.24768 | 2.9624 | 1.94672 | 1.14264 | 0.8464 | 0.283544 | 0.080408
|  | 910 | 11.178 | 8.073 | 5.1336 | 2.898 | 1.9044 | 1.1178 | 0.828 | 0.27738 | 0.07866
|  | 920 | 10.9296 | 7.8936 | 5.01952 | 2.8336 | 1.86208 | 1.09296 | 0.8096 | 0.271216 | 0.076912
|  | 930 | 10.9296 | 7.8936 | 5.01952 | 2.8336 | 1.86208 | 1.09296 | 0.8096 | 0.271216 | 0.076912
|  | 940 | 10.6812 | 7.7142 | 4.90544 | 2.7692 | 1.81976 | 1.06812 | 0.7912 | 0.265052 | 0.075164
|  | 950 | 10.4328 | 7.5348 | 4.79136 | 2.7048 | 1.77744 | 1.04328 | 0.7728 | 0.258888 | 0.073416
|  | 960 | 10.4328 | 7.5348 | 4.79136 | 2.7048 | 1.77744 | 1.04328 | 0.7728 | 0.258888 | 0.073416
|  | 970 | 10.1844 | 7.3554 | 4.67728 | 2.6404 | 1.73512 | 1.01844 | 0.7544 | 0.252724 | 0.071668
|  | 980 | 10.1844 | 7.3554 | 4.67728 | 2.6404 | 1.73512 | 1.01844 | 0.7544 | 0.252724 | 0.071668
|  | 990 | 9.936 | 7.176 | 4.5632 | 2.576 | 1.6928 | 0.9936 | 0.736 | 0.24656 | 0.06992
|  | 1000 | 9.936 | 7.176 | 4.5632 | 2.576 | 1.6928 | 0.9936 | 0.736 | 0.24656 | 0.06992
|  | 1010 | 9.6876 | 6.9966 | 4.44912 | 2.5116 | 1.65048 | 0.96876 | 0.7176 | 0.240396 | 0.068172
|  | 1020 | 9.6876 | 6.9966 | 4.44912 | 2.5116 | 1.65048 | 0.96876 | 0.7176 | 0.240396 | 0.068172
|  | 1030 | 9.6876 | 6.9966 | 4.44912 | 2.5116 | 1.65048 | 0.96876 | 0.7176 | 0.240396 | 0.068172
|  | 1040 | 9.4392 | 6.8172 | 4.33504 | 2.4472 | 1.60816 | 0.94392 | 0.6992 | 0.234232 | 0.066424
|  | 1050 | 9.4392 | 6.8172 | 4.33504 | 2.4472 | 1.60816 | 0.94392 | 0.6992 | 0.234232 | 0.066424
|  | 1060 | 9.4392 | 6.8172 | 4.33504 | 2.4472 | 1.60816 | 0.94392 | 0.6992 | 0.234232 | 0.066424
|  | 1070 | 9.4392 | 6.8172 | 4.33504 | 2.4472 | 1.60816 | 0.94392 | 0.6992 | 0.234232 | 0.066424
|  | 1080 | 9.4392 | 6.8172 | 4.33504 | 2.4472 | 1.60816 | 0.94392 | 0.6992 | 0.234232 | 0.066424
|  | 1090 | 9.4392 | 6.8172 | 4.33504 | 2.4472 | 1.60816 | 0.94392 | 0.6992 | 0.234232 | 0.066424
|  | 1100 | 9.4392 | 6.8172 | 4.33504 | 2.4472 | 1.60816 | 0.94392 | 0.6992 | 0.234232 | 0.066424